## GGQT_S1_1
| austenite_111 |  |  | martensite_101 |  |  | martensite_110 |  |  | austenite_200 |  |  | martensite_002 |  |  | martensite_200 |  |  | austenite_220 |  |  | martensite_112 |  |  | martensite_211 |  |  | austenite_311 |  |  | austenite_222 |  |  | martensite_202 |  |  | martensite_220
| angle | area | fwhm | angle | area | fwhm | angle | area | fwhm | angle | area | fwhm | angle | area | fwhm | angle | area | fwhm | angle | area | fwhm | angle | area | fwhm | angle | area | fwhm | angle | area | fwhm | angle | area | fwhm | angle | area | fwhm | angle | area | fwhm
1 | 2.942056 | 100.2067 | 0.03791847 | NP | NP | NP | 3.009517 | 623.4925 | 0.04333111 | 3.389532 | 33.76914 | 0.04272675 | NP | NP | NP | 4.26083 | 110.8298 | 0.07160492 | 4.808352 | 21.06533 | 0.04336416 | NP | NP | NP | 5.224992 | 216.3343 | 0.06213246 | 5.64054 | 19.65001 | 0.05244502 | 5.895676 | 5.581828 | 0.04563367 | NP | NP | NP | 6.039224 | 60.88879 | 0.06886731
2 | 2.941953 | 303.3474 | 0.03431056 | NP | NP | NP | 3.009196 | 1439.209 | 0.04711543 | 3.390392 | 117.1632 | 0.04142958 | NP | NP | NP | 4.263011 | 261.4428 | 0.07779491 | 4.809555 | 73.70628 | 0.0424849 | NP | NP | NP | 5.225256 | 505.9965 | 0.06770562 | 5.642088 | 71.21249 | 0.04975561 | 5.897399 | 19.14037 | 0.04260776 | NP | NP | NP | 6.039204 | 140.1589 | 0.07695438
3 | 2.942274 | 326.0721 | 0.03337895 | NP | NP | NP | 3.008294 | 1381.312 | 0.05027609 | 3.390884 | 132.6908 | 0.04168031 | NP | NP | NP | 4.263098 | 257.2691 | 0.08319937 | 4.810438 | 88.17939 | 0.04207807 | NP | NP | NP | 5.224012 | 488.4482 | 0.07218064 | 5.643319 | 82.72891 | 0.04882718 | 5.89791 | 21.63303 | 0.04109599 | NP | NP | NP | 6.03792 | 130.7937 | 0.08393073
4 | 2.94241 | 350.1941 | 0.03235748 | NP | NP | NP | 3.007737 | 1352.937 | 0.05180481 | 3.391631 | 140.4355 | 0.04105045 | NP | NP | NP | 4.262858 | 253.1675 | 0.08510835 | 4.811247 | 96.12638 | 0.04112138 | NP | NP | NP | 5.223587 | 476.9339 | 0.07393233 | 5.644336 | 91.27181 | 0.04735066 | 5.898581 | 23.91794 | 0.04113562 | NP | NP | NP | 6.037324 | 126.0465 | 0.08682457
5 | 2.942857 | 374.8277 | 0.03239013 | NP | NP | NP | 3.007691 | 1331.591 | 0.05263393 | 3.392908 | 160.4311 | 0.04116851 | NP | NP | NP | 4.263105 | 257.3493 | 0.08579346 | 4.812226 | 112.4411 | 0.04086778 | NP | NP | NP | 5.223421 | 478.6594 | 0.07455515 | 5.645702 | 103.8869 | 0.04713287 | 5.899619 | 26.55504 | 0.04139556 | NP | NP | NP | 6.03731 | 123.7092 | 0.08835135
6 | 2.943738 | 414.0554 | 0.0321825 | NP | NP | NP | 3.008448 | 1349.504 | 0.05325393 | 3.39499 | 175.0217 | 0.04173406 | NP | NP | NP | 4.265151 | 262.1656 | 0.08638337 | 4.814217 | 129.3399 | 0.04202257 | NP | NP | NP | 5.224857 | 492.5134 | 0.07560518 | 5.648321 | 115.5718 | 0.04935838 | 5.901841 | 30.33179 | 0.04388107 | NP | NP | NP | 6.03888 | 125.9129 | 0.09002803
7 | 2.945186 | 444.1326 | 0.03277053 | NP | NP | NP | 3.009521 | 1258.466 | 0.0529238 | 3.397352 | 173.2545 | 0.04242585 | NP | NP | NP | 4.267699 | 239.5159 | 0.08574801 | 4.816607 | 130.7956 | 0.0432445 | NP | NP | NP | 5.227016 | 455.1563 | 0.07550373 | 5.651605 | 116.7316 | 0.05144385 | 5.905004 | 33.28964 | 0.04583168 | NP | NP | NP | 6.040926 | 117.8911 | 0.08954455
8 | 2.945262 | 470.4654 | 0.03373359 | NP | NP | NP | 3.009897 | 1260.329 | 0.05185273 | 3.397065 | 181.284 | 0.0424266 | NP | NP | NP | 4.268072 | 231.7377 | 0.08390479 | 4.816356 | 129.7712 | 0.04425306 | NP | NP | NP | 5.227459 | 444.5511 | 0.07415245 | 5.651226 | 118.4269 | 0.05229048 | 5.90478 | 35.00353 | 0.04652569 | NP | NP | NP | 6.041251 | 117.9388 | 0.08744336
9 | 2.945765 | 470.8473 | 0.03636208 | NP | NP | NP | 3.010779 | 1278.263 | 0.0488245 | 3.396591 | 174.154 | 0.04089912 | NP | NP | NP | 4.268546 | 233.5044 | 0.07438511 | 4.815607 | 120.6554 | 0.04794526 | NP | NP | NP | 5.228617 | 449.5126 | 0.06955486 | 5.650213 | 119.7224 | 0.05489442 | 5.904509 | 37.82325 | 0.04989256 | NP | NP | NP | 6.042361 | 121.7156 | 0.08255576
10 | 2.945546 | 470.0423 | 0.03793151 | NP | NP | NP | 3.011262 | 1285.529 | 0.04702859 | 3.395419 | 173.9314 | 0.04301496 | NP | NP | NP | 4.268472 | 230.2911 | 0.07073931 | 4.814847 | 117.5531 | 0.04815913 | NP | NP | NP | 5.229378 | 454.5582 | 0.06311656 | 5.649194 | 120.3076 | 0.05380722 | 5.903428 | 37.66057 | 0.0487203 | NP | NP | NP | 6.043498 | 128.146 | 0.07302177
11 | 2.945151 | 463.4737 | 0.0402107 | NP | NP | NP | 3.011943 | 1307.812 | 0.04349227 | 3.394328 | 174.42 | 0.04218154 | NP | NP | NP | 4.268623 | 229.5471 | 0.06067099 | 4.813286 | 114.1722 | 0.04882757 | NP | NP | NP | 5.230376 | 454.2369 | 0.0548961 | 5.647535 | 120.0975 | 0.05422752 | 5.90145 | 40.07402 | 0.05077985 | NP | NP | NP | 6.045497 | 125.585 | 0.05625147
12 | 2.945257 | 439.4326 | 0.04270264 | NP | NP | NP | 3.012588 | 1348.475 | 0.04076679 | 3.393661 | 166.9666 | 0.04259725 | NP | NP | NP | 4.268739 | 227.6382 | 0.05216153 | 4.812638 | 104.1442 | 0.04972912 | NP | NP | NP | 5.231123 | 458.6956 | 0.04819026 | 5.646292 | 108.2951 | 0.05596891 | 5.900416 | 34.78039 | 0.0508675 | NP | NP | NP | 6.045935 | 129.4349 | 0.05360454
13 | 2.945716 | 399.0205 | 0.04596797 | NP | NP | NP | 3.013606 | 1403.272 | 0.03654085 | 3.393127 | 144.0366 | 0.0430238 | NP | NP | NP | 4.269472 | 231.3772 | 0.04127797 | 4.811201 | 89.52481 | 0.05120177 | NP | NP | NP | 5.232548 | 467.4808 | 0.03955461 | 5.645013 | 93.92792 | 0.05659663 | 5.899757 | 29.40593 | 0.05077095 | NP | NP | NP | 6.047711 | 129.2694 | 0.04401525
14 | 2.945059 | 335.6259 | 0.04290768 | NP | NP | NP | 3.014355 | 1513.861 | 0.03108515 | 3.392067 | 129.5996 | 0.04305147 | NP | NP | NP | 4.269394 | 248.6157 | 0.03409772 | 4.810504 | 75.14336 | 0.05066832 | NP | NP | NP | 5.233413 | 487.3704 | 0.031407 | 5.643396 | 76.04099 | 0.05740366 | 5.898299 | 26.14644 | 0.05660657 | NP | NP | NP | 6.04876 | 135.5302 | 0.0339665
15 | 2.944232 | 232.6204 | 0.04875504 | NP | NP | NP | 3.014839 | 1609.944 | 0.02788389 | 3.391707 | 85.59652 | 0.04315368 | NP | NP | NP | 4.269446 | 257.3477 | 0.03057635 | 4.809644 | 49.82425 | 0.0500077 | NP | NP | NP | 5.233787 | 511.3451 | 0.02803458 | 5.6417 | 52.59562591 | 0.05497603 | 5.896635 | 16.75575 | 0.05651258 | NP | NP | NP | 6.049278 | 139.2446 | 0.02846877
16 | NP | NP | NP | NP | NP | NP | 3.015281 | 1797.85 | 0.02428913 | NP | NP | NP | NP | NP | NP | 4.269171 | 271.9922 | 0.02754874 | NP | NP | NP | NP | NP | NP | 5.233986 | 545.0307 | 0.02489258 | NP | NP | NP | NP | NP | NP | NP | NP | NP | 6.049411 | 150.2054 | 0.02539612
17 | NP | NP | NP | NP | NP | NP | 3.015252 | 1834.554 | 0.02412981 | NP | NP | NP | NP | NP | NP | 4.268898 | 270.5408 | 0.02694137 | NP | NP | NP | NP | NP | NP | 5.233751 | 556.3179 | 0.02471349 | NP | NP | NP | NP | NP | NP | NP | NP | NP | 6.049331 | 153.6747 | 0.02527543
18 | NP | NP | NP | NP | NP | NP | 3.015168 | 1834.82 | 0.02405345 | NP | NP | NP | NP | NP | NP | 4.268804 | 268.9355 | 0.02726544 | NP | NP | NP | NP | NP | NP | 5.233513 | 540.2964 | 0.02508311 | NP | NP | NP | NP | NP | NP | NP | NP | NP | 6.049164 | 153.73 | 0.02491805
19 | NP | NP | NP | NP | NP | NP | 3.015064 | 1853.643 | 0.02360588 | NP | NP | NP | NP | NP | NP | 4.268464 | 273.9314 | 0.02674475 | NP | NP | NP | NP | NP | NP | 5.233544 | 560.661 | 0.02441921 | NP | NP | NP | NP | NP | NP | NP | NP | NP | 6.049037 | 152.3434 | 0.02493139
20 | NP | NP | NP | NP | NP | NP | 3.015038 | 1900.799 | 0.02340859 | NP | NP | NP | NP | NP | NP | 4.268336 | 276.0661 | 0.02693708 | NP | NP | NP | NP | NP | NP | 5.233481 | 559.0786 | 0.024281 | NP | NP | NP | NP | NP | NP | NP | NP | NP | 6.048983 | 155.1104 | 0.02486837
21 | NP | NP | NP | NP | NP | NP | 3.014997 | 1897.089 | 0.02355936 | NP | NP | NP | NP | NP | NP | 4.268413 | 276.3059 | 0.02659673 | NP | NP | NP | NP | NP | NP | 5.233487 | 556.3302 | 0.02433511 | NP | NP | NP | NP | NP | NP | NP | NP | NP | 6.048907 | 154.6559 | 0.02486879