## GGQT_S1_1
| austenite_111 |  |  | martensite_101 |  |  | martensite_110 |  |  | austenite_200 |  |  | martensite_002 |  |  | martensite_200 |  |  | austenite_220 |  |  | martensite_112 |  |  | martensite_211 |  |  | austenite_311 |  |  | austenite_222 |  |  | martensite_202 |  |  | martensite_220
| angle | area | fwhm | angle | area | fwhm | angle | area | fwhm | angle | area | fwhm | angle | area | fwhm | angle | area | fwhm | angle | area | fwhm | angle | area | fwhm | angle | area | fwhm | angle | area | fwhm | angle | area | fwhm | angle | area | fwhm | angle | area | fwhm
1 | 3.939844 | 50.19314 | 0.05574767 | 3.989567 | 52.16356 | 0.05676457 | 4.037994 | 62.67555 | 0.06574468 | 4.534165 | 13.89402 | 0.06263239 | 5.573752 | 2.202474 | 0.1430465 | 5.706861 | 17.3311 | 0.1205646 | 6.427272 | 7.862191 | 0.06924669 | 6.869574 | 8.679133 | 0.1131189 | 6.968199 | 33.09163 | 0.110905 | 7.533861 | 8.954679 | 0.0784646 | 7.871492 | 3.545676 | 0.07593764 | 7.987802 | 3.919294 | 0.1171114 | 8.076869 | 6.940359 | 0.1328209
2 | 3.946078 | 596.6747 | 0.06307949 | 3.993925 | 495.668 | 0.05433511 | 4.039519 | 559.8097 | 0.06330384 | 4.534522 | 137.7393 | 0.06286728 | 5.578117 | 23.83473 | 0.1493135 | 5.707491 | 170.2309 | 0.1198291 | 6.427132 | 77.86695 | 0.06922809 | 6.869039 | 82.03412 | 0.1105154 | 6.968053 | 339.6568 | 0.1111866 | 7.533744 | 89.5598 | 0.07850962 | 7.868458 | 21.48154 | 0.064688 | 7.977761 | 65.31619 | 0.1584096 | 8.062786 | 60.52851 | 0.1480972
3 | 3.939776 | 184.0018 | 0.06275781 | 3.993482 | 1312.071 | 0.09710377 | 4.043612 | 199.2322 | 0.05816363 | 4.53386 | 143.3709 | 0.062758 | 5.588233 | 33.23909 | 0.1853048 | 5.708621 | 174.7491 | 0.1193427 | 6.427126 | 77.87904 | 0.06923307 | 6.868968 | 81.62864 | 0.1104785 | 6.96803 | 341.0407 | 0.1111269 | 7.533598 | 89.97695 | 0.07859553 | 7.869596 | 29.6497 | 0.07317237 | 8.004126 | 59.77804 | 0.1466302 | 8.094385 | 44.80604 | 0.1233369
4 | 3.933367 | 126.5594 | 0.04697416 | 3.99031 | 1367.955 | 0.09451069 | 4.045155 | 220.4173 | 0.05474304 | 4.534189 | 144.4472 | 0.06232429 | 5.589203 | 33.69223 | 0.186732 | 5.708674 | 174.4871 | 0.1192356 | 6.427127 | 77.99082 | 0.0691932 | 6.869286 | 82.14281 | 0.1106973 | 6.968089 | 341.0959 | 0.1109994 | 7.533557 | 90.07779 | 0.07854848 | 7.868804 | 27.6151 | 0.07133594 | 8.010082 | 71.11695 | 0.1605386 | 8.098191 | 33.48591 | 0.1235072
5 | 3.931194 | 77.82047 | 0.03247546 | 3.988092 | 1432.973 | 0.09880897 | 4.044404 | 215.8622 | 0.05481161 | 4.533988 | 138.3979 | 0.06218196 | 5.586461 | 32.46069 | 0.1831758 | 5.708495 | 175.2055 | 0.1195506 | 6.427119 | 77.53121 | 0.06933104 | 6.868689 | 80.82146 | 0.1099779 | 6.967987 | 340.269 | 0.111197 | 7.533585 | 90.13992 | 0.07856382 | 7.869385 | 29.84583 | 0.07234569 | 8.005443 | 61.12978 | 0.1497334 | 8.095039 | 43.61434 | 0.1255083
6 | 3.931059 | 76.6289 | 0.03230189 | 3.987845 | 1421.615 | 0.0987862 | 4.044194 | 223.925 | 0.05556324 | 4.53402 | 137.12 | 0.06179559 | 5.585179 | 31.94146 | 0.1812924 | 5.708411 | 176.0557 | 0.1196117 | 6.427146 | 77.73015 | 0.06923788 | 6.87016 | 83.77262 | 0.1117076 | 6.968234 | 339.4739 | 0.1106625 | 7.533564 | 91.62929 | 0.07855532 | 7.868778 | 26.72696 | 0.07048841 | 8.000571 | 70.88652 | 0.1511809 | 8.088389 | 42.89768 | 0.1228211
7 | 3.93112 | 69.78538 | 0.03076221 | 3.988147 | 1439.237 | 0.1011776 | 4.044367 | 205.5485 | 0.05570042 | 4.534038 | 137.7446 | 0.06206066 | 5.588625 | 33.22235 | 0.1857189 | 5.70865 | 174.2029 | 0.1191886 | 6.427117 | 77.60698 | 0.06935372 | 6.868586 | 80.90222 | 0.1099558 | 6.967981 | 339.1907 | 0.1112355 | 7.533562 | 89.58647 | 0.0785736 | 7.869415 | 29.37919 | 0.07256427 | 8.003775 | 59.41722 | 0.1473086 | 8.093757 | 44.92481 | 0.1252407
8 | 3.93096 | 72.13919 | 0.03143935 | 3.988134 | 1425.275 | 0.100349 | 4.044768 | 208.6422 | 0.0550853 | 4.534087 | 136.7784 | 0.06188721 | 5.58991 | 33.71898 | 0.1877888 | 5.708737 | 173.674 | 0.1189596 | 6.427136 | 78.18177 | 0.06894848 | 6.870013 | 83.73468 | 0.1122708 | 6.968192 | 337.8986 | 0.1106837 | 7.533577 | 89.80455 | 0.07850609 | 7.869621 | 30.00972 | 0.07340326 | 8.004478 | 59.29806 | 0.1466269 | 8.094404 | 44.87081 | 0.1250522
9 | 3.93091 | 70.35109 | 0.03096318 | 3.9879 | 1421.218 | 0.1005042 | 4.044499 | 213.3068 | 0.05570997 | 4.534056 | 136.696 | 0.06172433 | 5.587178 | 32.7847 | 0.184131 | 5.708562 | 173.6317 | 0.1195866 | 6.427123 | 77.21441 | 0.06932184 | 6.86858 | 80.31376 | 0.1098845 | 6.967959 | 339.5929 | 0.1112334 | 7.533571 | 89.91637 | 0.07852341 | 7.869403 | 29.77257 | 0.0725969 | 8.003779 | 59.06282 | 0.1471552 | 8.093484 | 45.51609 | 0.1264229
10 | 3.930769 | 75.07811 | 0.03047085 | 3.987466 | 1550.888 | 0.1003514 | 4.043974 | 247.8835 | 0.05696355 | 4.53394 | 150.6061 | 0.06171344 | 5.607697 | 45.91059 | 0.2088586 | 5.709512 | 179.5339 | 0.1169347 | 6.427148 | 85.04783 | 0.06927476 | 6.868477 | 88.93676 | 0.1103439 | 6.967933 | 372.4 | 0.1113402 | 7.533556 | 98.65682 | 0.07850662 | 7.869455 | 32.77266 | 0.07285232 | 8.005491 | 66.95812 | 0.1494718 | 8.094955 | 48.1677 | 0.1263299
11 | 3.931274 | 68.11485 | 0.03039371 | 3.988981 | 1454.775 | 0.102867 | 4.045376 | 176.6332 | 0.05326796 | 4.534379 | 138.1809 | 0.06227796 | 5.595693 | 36.18539 | 0.1940501 | 5.709127 | 169.0167 | 0.1183211 | 6.427123 | 77.47953 | 0.06918638 | 6.868857 | 80.88006 | 0.1103844 | 6.967998 | 339.3016 | 0.1111009 | 7.533591 | 90.20783 | 0.07846253 | 7.869564 | 30.2312 | 0.07292842 | 8.003375 | 58.18775 | 0.1459333 | 8.093156 | 46.50557 | 0.1264904
12 | 3.930981 | 65.1961 | 0.02973704 | 3.988208 | 1432.493 | 0.1023838 | 4.044711 | 197.35 | 0.05531288 | 4.53414 | 137.3486 | 0.06203949 | 5.585985 | 32.03828 | 0.1816401 | 5.708456 | 173.8599 | 0.11961 | 6.427137 | 77.67794 | 0.06924967 | 6.87015 | 83.44892 | 0.1117526 | 6.968226 | 337.0623 | 0.110588 | 7.53357 | 89.57618 | 0.07854598 | 7.869412 | 29.52991 | 0.07270495 | 8.004421 | 59.81656 | 0.1480881 | 8.094221 | 44.06394 | 0.1256379
13 | 3.931014 | 65.99349 | 0.03022128 | 3.988422 | 1432.704 | 0.1025775 | 4.044762 | 193.5559 | 0.05568252 | 4.534138 | 136.1058 | 0.06159269 | 5.583004 | 31.00237 | 0.1786492 | 5.708226 | 176.5224 | 0.119814 | 6.427133 | 77.44331 | 0.06913533 | 6.868874 | 80.47819 | 0.1097943 | 6.967984 | 338.6199 | 0.1110673 | 7.533576 | 89.59649 | 0.07857786 | 7.869643 | 29.87596 | 0.07354146 | 8.004466 | 59.16133 | 0.1469873 | 8.09405 | 45.18452 | 0.1265966
14 | 3.931048 | 64.77431 | 0.02965123 | 3.988385 | 1435.448 | 0.102886 | 4.044713 | 192.8162 | 0.05554049 | 4.53419 | 136.7723 | 0.06184613 | 5.583413 | 31.21617 | 0.1788895 | 5.708244 | 176.0076 | 0.1198696 | 6.42713 | 77.4535 | 0.06919564 | 6.869685 | 82.4915 | 0.1109306 | 6.96816 | 337.4505 | 0.1107532 | 7.533561 | 89.39618 | 0.07853902 | 7.869618 | 29.37571 | 0.07324702 | 7.999606 | 54.78422 | 0.1403677 | 8.090235 | 48.5713 | 0.1251479
15 | 3.930932 | 64.65516 | 0.02970341 | 3.988174 | 1427.9 | 0.1025367 | 4.044696 | 198.1768 | 0.0555961 | 4.534207 | 136.3911 | 0.06138334 | 5.581903 | 30.61426 | 0.1771731 | 5.708138 | 176.6131 | 0.1199686 | 6.427109 | 77.31041 | 0.06920849 | 6.869283 | 81.53806 | 0.1106965 | 6.96808 | 339.2526 | 0.1109525 | 7.533572 | 90.1857 | 0.0785955 | 7.868741 | 29.1114 | 0.07046719 | 8.00714 | 63.99432 | 0.1558891 | 8.095318 | 40.40785 | 0.1289035
16 | 3.931039 | 63.44889 | 0.02931532 | 3.988274 | 1432.913 | 0.103032 | 4.044713 | 192.7423 | 0.05523938 | 4.534232 | 135.8732 | 0.06137494 | 5.584456 | 31.516 | 0.1809387 | 5.708319 | 175.5705 | 0.1197195 | 6.427136 | 77.08698 | 0.06936884 | 6.868388 | 79.61603 | 0.1094327 | 6.967907 | 339.5442 | 0.1112984 | 7.533581 | 91.13133 | 0.07852098 | 7.869001 | 28.39778 | 0.07093014 | 8.003965 | 67.37105 | 0.1523761 | 8.092154 | 41.83172 | 0.1237166
17 | 3.930952 | 6.260457 | 0.02946456 | 3.988248 | 142.892 | 0.1032493 | 4.044593 | 19.50531 | 0.05554833 | 4.534125 | 13.67288 | 0.05911723 |  |  |  | 5.70937 | 9.256718 | 0.1032835 | 6.427012 | 7.710112 | 0.06931172 | 6.869692 | 8.316244 | 0.1116125 | 6.968042 | 33.91076 | 0.1107082 | 7.533635 | 8.890213 | 0.07863146 | 7.871357 | 3.554688 | 0.07587035 | 7.987045 | 3.777949 | 0.1155691 | 8.075769 | 7.005016 | 0.1330867
18 | 3.930371 | 6.079241 | 0.02884479 | 3.987672 | 140.3456 | 0.1026914 | 4.045285 | 20.41328 | 0.05652841 | 4.534341 | 13.51457 | 0.05872519 | 5.588538 | 3.316868 | 0.1875655 | 5.708446 | 17.77163 | 0.1192539 | 6.427025 | 7.783326 | 0.06908957 | 6.870387 | 8.543279 | 0.1139355 | 6.968155 | 33.9279 | 0.1105784 | 7.533634 | 8.76407 | 0.0784735 | 7.871314 | 3.403685 | 0.07612443 | 7.986233 | 3.755631 | 0.1150931 | 8.075453 | 6.978983 | 0.133137
19 | 3.93107 | 6.184301 | 0.02894392 | 3.98872 | 144.5721 | 0.104572 | 4.045096 | 17.39264 | 0.05546116 | 4.534261 | 13.7175 | 0.06046576 | 5.58234 | 3.068977 | 0.1782179 | 5.708 | 18.07431 | 0.1196297 | 6.426958 | 7.734768 | 0.06942664 | 6.86996 | 8.344938 | 0.1119886 | 6.968014 | 33.97691 | 0.1108259 | 7.533623 | 8.883804 | 0.07851176 | 7.87088 | 3.537912 | 0.07574789 | 7.988203 | 4.020567 | 0.119215 | 8.077612 | 6.752647 | 0.1321718
20 | 3.930663 | 6.7792 | 0.03024999 | 3.988617 | 144.9381 | 0.102089 | 4.046261 | 17.83439 | 0.0528316 | 4.534649 | 13.95038 | 0.05940487 | 5.580053 | 2.988032 | 0.1773058 | 5.707727 | 18.43907 | 0.1200538 | 6.426969 | 7.78776 | 0.06936006 | 6.869647 | 8.350741 | 0.1123172 | 6.968053 | 34.09077 | 0.110979 | 7.533525 | 8.782811 | 0.07835881 | 7.871296 | 3.432283 | 0.07629805 | 7.98723 | 3.857892 | 0.1160924 | 8.076161 | 6.927935 | 0.1323669
21 | 3.931237 | 7.293794 | 0.03161568 | 3.988719 | 145.8415 | 0.1014742 | 4.045178 | 18.59231 | 0.05375313 | 4.534261 | 13.82122 | 0.05934824 | 5.580602 | 3.000531 | 0.1774945 | 5.707728 | 18.29497 | 0.1201807 | 6.426973 | 7.728916 | 0.06936056 | 6.869995 | 8.361568 | 0.1118992 | 6.968062 | 33.99307 | 0.1106531 | 7.533621 | 8.957694 | 0.07849619 | 7.871241 | 3.537748 | 0.07606374 | 7.987093 | 3.808153 | 0.1155837 | 8.076006 | 6.936333 | 0.1331241
22 | 3.930898 | 7.039913 | 0.03098381 | 3.9885 | 145.8057 | 0.1014675 | 4.045606 | 18.7183 | 0.05289765 | 4.5346 | 13.59259 | 0.05715365 | 5.584987 | 3.182935 | 0.1819131 | 5.708153 | 17.95814 | 0.1196287 | 6.426924 | 7.752736 | 0.06913438 | 6.868837 | 8.170693 | 0.1103808 | 6.967879 | 34.24183 | 0.1109391 | 7.533559 | 8.92917 | 0.07842025 | 7.871129 | 3.545315 | 0.07633914 | 7.988717 | 4.043042 | 0.118762 | 8.078113 | 6.79862 | 0.1316729
23 | 3.931183 | 6.987803 | 0.03047731 | 3.988646 | 146.4365 | 0.1020732 | 4.045128 | 18.44447 | 0.05368292 | 4.534337 | 14.02077 | 0.06111048 | 5.586279 | 3.231192 | 0.183595 | 5.708342 | 17.84884 | 0.1193677 | 6.426943 | 7.748751 | 0.06931955 | 6.869292 | 8.264536 | 0.1111274 | 6.96797 | 34.18716 | 0.1109498 | 7.533689 | 8.863468 | 0.07871802 | 7.870898 | 3.457954 | 0.07571839 | 7.986521 | 3.843488 | 0.1167271 | 8.075504 | 7.068721 | 0.1352783
24 | 3.930963 | 6.486088 | 0.02940197 | 3.98845 | 145.0042 | 0.1031112 | 4.044988 | 18.51166 | 0.05514244 | 4.534186 | 13.79156 | 0.05971709 | 5.582722 | 3.043302 | 0.1809291 | 5.70785 | 18.49302 | 0.1199109 | 6.426904 | 7.758274 | 0.06933404 | 6.869905 | 8.414448 | 0.1121265 | 6.968031 | 34.18692 | 0.1108321 | 7.533587 | 8.74354 | 0.07843688 | 7.871059 | 3.385444 | 0.07589699 | 7.986738 | 3.86615 | 0.1162215 | 8.076084 | 7.052639 | 0.1328913
25 | 3.930665 | 6.956323 | 0.0304773 | 3.988319 | 145.4919 | 0.101293 | 4.045858 | 19.10853 | 0.05376983 | 4.534446 | 13.9082 | 0.05906664 | 5.578274 | 2.925609 | 0.1735079 | 5.707592 | 18.49028 | 0.1206839 | 6.426943 | 7.82604 | 0.06918533 | 6.870344 | 8.499624 | 0.1119482 | 6.968089 | 34.32474 | 0.1105447 | 7.533475 | 8.971414 | 0.07827907 | 7.871252 | 3.59099 | 0.07610425 | 7.987914 | 3.952153 | 0.1175645 | 8.076907 | 6.88096 | 0.132745
26 | 3.930324 | 6.97388 | 0.02987576 | 3.987563 | 142.587 | 0.09971574 | 4.045687 | 21.21059 | 0.05379006 | 4.534514 | 13.64923 | 0.05778254 | 5.579473 | 3.005946 | 0.1746443 | 5.707803 | 18.25594 | 0.1203338 | 6.426945 | 7.776999 | 0.06921746 | 6.870261 | 8.37627 | 0.1117871 | 6.96808 | 34.26295 | 0.1107449 | 7.533491 | 8.865811 | 0.07836231 | 7.871445 | 3.488408 | 0.07647322 | 7.985434 | 3.667208 | 0.1130252 | 8.074364 | 6.988649 | 0.1330257
27 | 3.93054 | 7.910871 | 0.03298132 | 3.987683 | 141.3376 | 0.09774594 | 4.04525 | 22.13895 | 0.05473391 | 4.534507 | 13.54435 | 0.05724029 | 5.585332 | 3.17403 | 0.1830743 | 5.708122 | 18.1222 | 0.1195856 | 6.426974 | 7.755491 | 0.06931387 | 6.869998 | 8.419449 | 0.1121998 | 6.968045 | 34.40279 | 0.1106389 | 7.533623 | 8.92283 | 0.07844609 | 7.870943 | 3.531666 | 0.07526681 | 7.988606 | 4.060019 | 0.1185999 | 8.078007 | 6.796306 | 0.1318292
28 | 3.931263 | 8.068739 | 0.0329257 | 3.988327 | 146.2179 | 0.09893816 | 4.044638 | 20.52928 | 0.05420714 | 4.534112 | 13.92117 | 0.06020557 | 5.59083 | 3.45738 | 0.1925393 | 5.708517 | 17.99193 | 0.1188407 | 6.426932 | 7.851396 | 0.06943112 | 6.870516 | 8.584084 | 0.1129799 | 6.968135 | 34.12412 | 0.1106093 | 7.533572 | 8.756376 | 0.07841348 | 7.871253 | 3.409535 | 0.07607856 | 7.986218 | 3.798591 | 0.1153982 | 8.075398 | 7.094993 | 0.1335008
29 | 3.931604 | 9.706866 | 0.03574921 | 3.988385 | 144.1034 | 0.09466023 | 4.045071 | 22.06904 | 0.05295023 | 4.534178 | 13.91708 | 0.06120173 | 5.593251 | 3.521976 | 0.1953808 | 5.708704 | 18.02764 | 0.118394 | 6.426932 | 7.792251 | 0.06931909 | 6.869908 | 8.40774 | 0.1119944 | 6.968012 | 34.31464 | 0.1105611 | 7.533602 | 8.815235 | 0.07833323 | 7.870929 | 3.419597 | 0.07554838 | 7.987006 | 3.895733 | 0.1170803 | 8.076333 | 7.03866 | 0.1339645
30 | 3.93191 | 10.9666 | 0.03828409 | 3.988457 | 141.3667 | 0.0922223 | 4.044368 | 24.00671 | 0.0539173 | 4.53418 | 13.90894 | 0.05863943 | 5.586052 | 3.254267 | 0.1834838 | 5.708259 | 17.78459 | 0.1195823 | 6.426924 | 7.780684 | 0.06952917 | 6.869683 | 8.368237 | 0.111617 | 6.967972 | 34.41715 | 0.1108004 | 7.533573 | 8.944675 | 0.07844457 | 7.871002 | 3.509455 | 0.07613442 | 7.987804 | 3.976093 | 0.1170175 | 8.077029 | 6.893817 | 0.1321689
31 | 3.931648 | 10.86489 | 0.03747274 | 3.987863 | 140.1087 | 0.09098227 | 4.044111 | 25.20012 | 0.05394176 | 4.53411 | 14.20076 | 0.06050405 | 5.58714 | 3.299322 | 0.1852964 | 5.708329 | 17.73082 | 0.1196351 | 6.426923 | 7.753377 | 0.06951754 | 6.868902 | 8.237023 | 0.1107648 | 6.967855 | 34.38892 | 0.1110321 | 7.533559 | 8.990122 | 0.07849011 | 7.87108 | 3.589848 | 0.07583239 | 7.988117 | 4.024728 | 0.1183462 | 8.07766 | 6.832094 | 0.1322863
32 | 3.931507 | 9.888676 | 0.03590118 | 3.987626 | 141.5644 | 0.09320305 | 4.043837 | 24.5586 | 0.05487544 | 4.533944 | 13.9745 | 0.06089649 | 5.579981 | 3.003606 | 0.1745551 | 5.707759 | 18.23407 | 0.1203983 | 6.426899 | 7.806828 | 0.06931027 | 6.870075 | 8.459863 | 0.1127326 | 6.967998 | 34.31924 | 0.1107319 | 7.533463 | 8.83995 | 0.07862192 | 7.871405 | 3.411238 | 0.07620046 | 7.986164 | 3.783897 | 0.1145241 | 8.075285 | 6.990938 | 0.1322786
33 | 3.93119 | 9.573355 | 0.03582069 | 3.987284 | 141.0532 | 0.09312152 | 4.043686 | 25.32201 | 0.05489058 | 4.533961 | 13.81776 | 0.06071432 | 5.581034 | 3.030188 | 0.1783297 | 5.707816 | 18.39476 | 0.120279 | 6.426878 | 7.745133 | 0.06963443 | 6.869152 | 8.30842 | 0.110864 | 6.967897 | 34.33591 | 0.1109035 | 7.533553 | 8.770168 | 0.07849949 | 7.871065 | 3.387487 | 0.07619667 | 7.986249 | 3.860665 | 0.1163647 | 8.075776 | 6.996856 | 0.1331006
34 | 3.931766 | 10.50052 | 0.03744272 | 3.988285 | 142.3963 | 0.09285379 | 4.044435 | 23.58013 | 0.0539123 | 4.534116 | 13.83449 | 0.06002606 | 5.583623 | 3.168023 | 0.1818009 | 5.708034 | 18.25878 | 0.1198973 | 6.426894 | 7.836425 | 0.06950144 | 6.869247 | 8.327847 | 0.1117066 | 6.967836 | 34.41687 | 0.1110065 | 7.533522 | 8.880128 | 0.07847328 | 7.8713 | 3.523832 | 0.07616544 | 7.988095 | 3.985873 | 0.1165793 | 8.077559 | 6.845095 | 0.1312004
35 | 3.933324 | 14.17276 | 0.04365587 | 3.989959 | 137.8519 | 0.08867058 | 4.045026 | 23.8459 | 0.05295348 | 4.534251 | 14.21923 | 0.06084613 | 5.588427 | 3.340222 | 0.1883096 | 5.708302 | 18.24144 | 0.1189594 | 6.426919 | 7.852495 | 0.06911602 | 6.869991 | 8.471517 | 0.1128288 | 6.967953 | 34.52026 | 0.1108947 | 7.533551 | 8.957239 | 0.07836584 | 7.870609 | 3.515759 | 0.07535151 | 7.988702 | 4.112072 | 0.119818 | 8.078062 | 6.855104 | 0.132626
36 | 3.935065 | 18.08341 | 0.04728394 | 3.990274 | 128.8565 | 0.08128555 | 4.043911 | 27.66282 | 0.05396769 | 4.534154 | 14.25402 | 0.06148552 | 5.581886 | 3.08705 | 0.1800169 | 5.707815 | 18.38721 | 0.1199817 | 6.426892 | 7.776973 | 0.06937531 | 6.869224 | 8.345385 | 0.1115281 | 6.9679 | 34.37199 | 0.1109411 | 7.533516 | 8.939277 | 0.07840788 | 7.870578 | 3.507611 | 0.07449831 | 7.988037 | 4.054321 | 0.119731 | 8.077293 | 6.829711 | 0.1330963
37 | 3.934972 | 18.08145 | 0.04750986 | 3.989486 | 126.2455 | 0.07989567 | 4.042533 | 30.81557 | 0.05481364 | 4.534106 | 13.98551 | 0.05881668 | 5.583982 | 3.177026 | 0.1813982 | 5.708102 | 18.16226 | 0.1197573 | 6.426856 | 7.796484 | 0.06932502 | 6.869742 | 8.399338 | 0.1118395 | 6.967905 | 34.49924 | 0.1107673 | 7.533493 | 8.998626 | 0.07850874 | 7.870899 | 3.551035 | 0.07531796 | 7.987671 | 3.974582 | 0.117958 | 8.076759 | 6.904139 | 0.1324406
38 | 3.938272 | 24.39657 | 0.05352602 | 3.991901 | 117.7349 | 0.07344324 | 4.043068 | 31.50117 | 0.05404999 | 4.53427 | 14.12721 | 0.05975085 | 5.595292 | 3.684087 | 0.1960554 | 5.708887 | 17.46013 | 0.1182055 | 6.426892 | 7.806049 | 0.0694744 | 6.86949 | 8.374056 | 0.1115064 | 6.9679 | 34.49412 | 0.1107844 | 7.533439 | 8.914278 | 0.07845282 | 7.871116 | 3.530685 | 0.07562657 | 7.988142 | 3.997545 | 0.1175536 | 8.077148 | 6.869771 | 0.1318849
39 | 3.935234 | 42.76512 | 0.05098021 | 3.98692 | 61.36534 | 0.06310716 | 4.038366 | 61.9743 | 0.06632711 | 4.533724 | 13.79964 | 0.06306205 | 5.58146 | 3.061224 | 0.1761059 | 5.707926 | 18.10017 | 0.1201802 | 6.426917 | 7.771075 | 0.06954667 | 6.869249 | 8.333594 | 0.1104573 | 6.967892 | 34.38454 | 0.110764 | 7.533421 | 8.788865 | 0.07842253 | 7.871154 | 3.375165 | 0.07619327 | 7.986333 | 3.816777 | 0.1154874 | 8.075365 | 7.062652 | 0.1333974
40 | 3.934964 | 42.46534 | 0.05032191 | 3.987782 | 65.40387 | 0.06535711 | 4.040192 | 58.30758 | 0.06524269 | 4.533733 | 14.0953 | 0.06302283 | 5.580847 | 3.061365 | 0.1767928 | 5.707799 | 18.20676 | 0.1201423 | 6.426904 | 7.780483 | 0.06942295 | 6.869822 | 8.364384 | 0.1114205 | 6.96793 | 34.55573 | 0.1108328 | 7.533465 | 8.849338 | 0.07842267 | 7.870744 | 3.418146 | 0.07535611 | 7.986642 | 3.888003 | 0.1167765 | 8.075753 | 7.059011 | 0.1339124
41 | 3.935874 | 43.84055 | 0.05095604 | 3.987623 | 60.92341 | 0.06234063 | 4.038875 | 60.60521 | 0.06583093 | 4.533767 | 14.21248 | 0.06310698 | 5.581622 | 3.069265 | 0.1767939 | 5.707939 | 18.08501 | 0.1201633 | 6.426837 | 7.778211 | 0.06944389 | 6.869752 | 8.41556 | 0.1119767 | 6.967944 | 34.34668 | 0.1107473 | 7.533499 | 8.949644 | 0.07850839 | 7.870883 | 3.55539 | 0.07540149 | 7.98819 | 4.006128 | 0.1188074 | 8.077039 | 6.927176 | 0.1332056
42 | 3.93634 | 44.53458 | 0.05153401 | 3.988124 | 60.69519 | 0.06202031 | 4.039229 | 60.15897 | 0.06533238 | 4.533818 | 14.16705 | 0.06307409 | 5.58541 | 3.263059 | 0.182826 | 5.708291 | 17.78523 | 0.1195981 | 6.426813 | 7.902723 | 0.06915033 | 6.869752 | 8.484093 | 0.1120204 | 6.96795 | 34.42591 | 0.110834 | 7.533422 | 8.995056 | 0.07847586 | 7.871158 | 3.56136 | 0.07602598 | 7.98689 | 3.849893 | 0.1162786 | 8.075475 | 7.03104 | 0.1339658
43 | 3.93636 | 44.85035 | 0.05161903 | 3.988013 | 60.49869 | 0.06173357 | 4.039059 | 60.63739 | 0.06535309 | 4.533859 | 14.19712 | 0.06305887 | 5.586693 | 3.2816 | 0.1829179 | 5.708337 | 17.8616 | 0.119218 | 6.426845 | 7.833817 | 0.06916222 | 6.8704 | 8.658563 | 0.1137487 | 6.968074 | 34.38457 | 0.1105514 | 7.533437 | 8.959946 | 0.07839278 | 7.870835 | 3.514213 | 0.07567592 | 7.987477 | 3.976402 | 0.1183411 | 8.076624 | 6.911162 | 0.1330146
44 | 3.935454 | 43.05016 | 0.0505195 | 3.987248 | 61.50905 | 0.06289252 | 4.038726 | 60.91488 | 0.06617535 | 4.533755 | 14.16278 | 0.06312745 | 5.580302 | 3.053326 | 0.1772695 | 5.707772 | 18.35861 | 0.12039 | 6.426839 | 7.793987 | 0.06943046 | 6.869668 | 8.399325 | 0.1114142 | 6.967958 | 34.42473 | 0.1107414 | 7.533426 | 9.011589 | 0.07839807 | 7.870628 | 3.508355 | 0.07555198 | 7.987805 | 4.071983 | 0.1196936 | 8.077225 | 6.651453 | 0.1326458
45 | 3.935121 | 42.5729 | 0.04983339 | 3.986286 | 60.27651 | 0.06238207 | 4.037437 | 63.40987 | 0.06764297 | 4.533773 | 14.28591 | 0.06316264 | 5.58092 | 3.093949 | 0.177322 | 5.707842 | 18.40786 | 0.1201042 | 6.426864 | 7.841696 | 0.06925253 | 6.869939 | 8.518222 | 0.1127136 | 6.967962 | 34.63388 | 0.1108195 | 7.533475 | 8.811285 | 0.07850499 | 7.870951 | 3.38963 | 0.07565763 | 7.985729 | 3.828861 | 0.1154571 | 8.075117 | 7.077579 | 0.1332315
46 | 3.935243 | 42.70986 | 0.05025517 | 3.987327 | 62.61594 | 0.06358857 | 4.038997 | 60.41511 | 0.06615865 | 4.533705 | 14.23538 | 0.06305259 | 5.581001 | 3.056679 | 0.1778661 | 5.707739 | 18.42271 | 0.1200229 | 6.426822 | 7.790616 | 0.06931881 | 6.869044 | 8.323457 | 0.1109877 | 6.967858 | 34.42419 | 0.1109115 | 7.533497 | 9.018999 | 0.07846351 | 7.870924 | 3.564099 | 0.07535329 | 7.987741 | 3.962917 | 0.1177731 | 8.076678 | 6.935181 | 0.133065
47 | 3.936562 | 45.42598 | 0.05227798 | 3.989037 | 62.89301 | 0.06326859 | 4.04053 | 58.14464 | 0.06431107 | 4.533795 | 13.7834 | 0.06304017 | 5.579679 | 3.005403 | 0.1749726 | 5.707642 | 18.37757 | 0.1203792 | 6.426844 | 7.829957 | 0.06947384 | 6.869779 | 8.500433 | 0.1125006 | 6.967963 | 34.55173 | 0.1106847 | 7.5334 | 8.976753 | 0.07849131 | 7.870811 | 3.520038 | 0.07519858 | 7.989086 | 4.139372 | 0.1200573 | 8.078419 | 6.900897 | 0.1323458
48 | 3.935437 | 43.23314 | 0.05056247 | 3.987316 | 61.95689 | 0.0631345 | 4.038832 | 60.86155 | 0.06617592 | 4.53378 | 14.13099 | 0.06298944 | 5.586126 | 3.255042 | 0.1851973 | 5.708102 | 18.21045 | 0.1196601 | 6.42683 | 7.878053 | 0.06907728 | 6.869906 | 8.496309 | 0.1128174 | 6.96793 | 34.60482 | 0.1107737 | 7.533382 | 8.828729 | 0.07854859 | 7.871147 | 3.437806 | 0.07596168 | 7.987609 | 3.958983 | 0.1165504 | 8.076991 | 6.957565 | 0.1321755
49 | 3.935834 | 43.98403 | 0.05048111 | 3.986813 | 58.70192 | 0.06097938 | 4.037491 | 63.68234 | 0.06701795 | 4.533791 | 14.19636 | 0.06286657 | 5.587779 | 3.341741 | 0.1878129 | 5.708315 | 18.06241 | 0.1192207 | 6.426747 | 7.844838 | 0.0694303 | 6.869645 | 8.441342 | 0.1121878 | 6.967895 | 34.56644 | 0.1108045 | 7.533414 | 8.905561 | 0.07858321 | 7.870766 | 3.45263 | 0.07501129 | 7.986921 | 3.937104 | 0.117108 | 8.076093 | 7.039502 | 0.1327564
50 | 3.936833 | 45.68716 | 0.05157452 | 3.988227 | 59.01929 | 0.06019833 | 4.03893 | 61.10246 | 0.06447143 | 4.53379 | 14.33046 | 0.06232241 | 5.592374 | 3.53425 | 0.1902793 | 5.708725 | 17.51018 | 0.1185965 | 6.426806 | 7.8774 | 0.06902508 | 6.870255 | 8.603804 | 0.1129107 | 6.968039 | 34.36727 | 0.1105239 | 7.53342 | 8.929443 | 0.07840928 | 7.87106 | 3.524145 | 0.07584828 | 7.987539 | 3.960757 | 0.1177094 | 8.076588 | 6.916001 | 0.1320973
51 | 3.936107 | 44.40979 | 0.0512857 | 3.987467 | 59.77727 | 0.06160736 | 4.038315 | 61.96449 | 0.06633043 | 4.533735 | 14.11225 | 0.06310575 | 5.592503 | 3.500137 | 0.1937745 | 5.708565 | 18.1252 | 0.1186115 | 6.426885 | 7.83858 | 0.06913688 | 6.869265 | 8.400057 | 0.1118606 | 6.967845 | 34.62088 | 0.1109758 | 7.533407 | 8.853963 | 0.07869215 | 7.870741 | 3.394268 | 0.07570926 | 7.985582 | 3.834814 | 0.1158443 | 8.074943 | 7.111886 | 0.1341425
52 | 3.936131 | 44.66101 | 0.05136644 | 3.987943 | 61.31798 | 0.06207241 | 4.039134 | 60.64267 | 0.06534943 | 4.533784 | 14.2912 | 0.06289348 | 5.582756 | 3.145642 | 0.1808848 | 5.707901 | 18.44089 | 0.1198645 | 6.426728 | 7.862924 | 0.06924792 | 6.869583 | 8.453486 | 0.1121108 | 6.96791 | 34.52679 | 0.1107408 | 7.533401 | 8.940673 | 0.07860617 | 7.871014 | 3.579968 | 0.07621808 | 7.987805 | 3.982222 | 0.1174212 | 8.076819 | 6.963456 | 0.1325431
53 | 3.935959 | 44.14047 | 0.05109588 | 3.987615 | 60.75047 | 0.06210338 | 4.038783 | 60.95923 | 0.06588699 | 4.533677 | 14.20992 | 0.06304194 | 5.581325 | 3.079207 | 0.177796 | 5.707803 | 18.26769 | 0.1202062 | 6.426714 | 7.804816 | 0.06940173 | 6.868885 | 8.31183 | 0.1114293 | 6.967755 | 34.54077 | 0.1111677 | 7.533388 | 8.820613 | 0.07863608 | 7.871008 | 3.39653 | 0.07588011 | 7.985402 | 3.731789 | 0.1140204 | 8.074308 | 7.12336 | 0.1338496
54 | 3.935178 | 42.66772 | 0.05054673 | 3.987507 | 63.52168 | 0.0642293 | 4.039337 | 59.7706 | 0.0661031 | 4.533695 | 14.19457 | 0.06313851 | 5.581416 | 3.084617 | 0.1774795 | 5.707814 | 18.16668 | 0.1200185 | 6.426767 | 7.828935 | 0.06932512 | 6.86995 | 8.497516 | 0.1125119 | 6.967885 | 34.47167 | 0.1107314 | 7.533442 | 8.960877 | 0.07837497 | 7.871155 | 3.582067 | 0.07654396 | 7.988482 | 4.007258 | 0.1178829 | 8.077306 | 6.975277 | 0.1327759
55 | 3.935782 | 43.78504 | 0.05076766 | 3.987292 | 60.63075 | 0.0620432 | 4.03838 | 61.83846 | 0.06632459 | 4.533749 | 14.2978 | 0.06312876 | 5.584904 | 3.24672 | 0.1827302 | 5.708072 | 18.01201 | 0.1197256 | 6.426798 | 7.818481 | 0.06944055 | 6.869657 | 8.447597 | 0.1118176 | 6.967903 | 34.53064 | 0.1107168 | 7.533338 | 8.927098 | 0.07853869 | 7.870664 | 3.484781 | 0.07466758 | 7.986391 | 3.921223 | 0.1174441 | 8.075865 | 6.985339 | 0.1331885
56 | 3.935711 | 43.71143 | 0.05078472 | 3.987331 | 60.92992 | 0.06228296 | 4.038506 | 61.45084 | 0.06631286 | 4.533788 | 14.23403 | 0.06300349 | 5.589984 | 3.417872 | 0.1897974 | 5.708432 | 18.05734 | 0.1188431 | 6.426715 | 7.879601 | 0.0692407 | 6.869715 | 8.41941 | 0.1125159 | 6.967823 | 34.60377 | 0.1108268 | 7.53335 | 8.89235 | 0.07872405 | 7.870734 | 3.447572 | 0.07460244 | 7.986406 | 3.917876 | 0.1180588 | 8.075636 | 7.087582 | 0.134082
57 | 3.937041 | 46.4355 | 0.05285727 | 3.98913 | 61.55086 | 0.06223837 | 4.040194 | 58.79312 | 0.06434357 | 4.533788 | 13.93749 | 0.06299145 | 5.580417 | 3.074534 | 0.1757502 | 5.707765 | 18.16235 | 0.1205499 | 6.426773 | 7.8341 | 0.06935692 | 6.869852 | 8.461258 | 0.1121959 | 6.967864 | 34.58384 | 0.1105006 | 7.533361 | 8.991702 | 0.0782333 | 7.87089 | 3.501774 | 0.07566125 | 7.986808 | 3.915341 | 0.116723 | 8.076179 | 7.000372 | 0.1329591
58 | 3.936697 | 45.63604 | 0.05182375 | 3.988045 | 59.21551 | 0.06066821 | 4.038662 | 61.50681 | 0.0653974 | 4.533753 | 14.25878 | 0.06294732 | 5.581739 | 3.128741 | 0.1800035 | 5.707862 | 18.31334 | 0.1202524 | 6.426764 | 7.832362 | 0.06944072 | 6.869576 | 8.457625 | 0.1122594 | 6.967789 | 34.6383 | 0.1110184 | 7.533385 | 9.06682 | 0.0784164 | 7.870731 | 3.601672 | 0.07613124 | 7.989513 | 4.174425 | 0.120048 | 8.078786 | 6.814304 | 0.1313526
59 | 3.938369 | 48.19499 | 0.05392891 | 3.988596 | 54.81409 | 0.0576594 | 4.037833 | 63.25911 | 0.06548062 | 4.533821 | 14.26933 | 0.06254556 | 5.580956 | 3.037666 | 0.1778602 | 5.707635 | 18.56496 | 0.1197678 | 6.426777 | 7.798401 | 0.06931012 | 6.868922 | 8.317817 | 0.1111558 | 6.967749 | 34.61702 | 0.111006 | 7.53334 | 8.961928 | 0.07843933 | 7.870684 | 3.440045 | 0.07529451 | 7.987404 | 4.001075 | 0.1183167 | 8.076498 | 7.021051 | 0.1328583
60 | 3.938046 | 47.90861 | 0.05374942 | 3.988634 | 56.16746 | 0.05870233 | 4.038174 | 62.64186 | 0.06544636 | 4.533796 | 14.15162 | 0.06296426 | 5.591568 | 3.493745 | 0.1921116 | 5.708495 | 17.97826 | 0.1185829 | 6.426718 | 7.82931 | 0.06957704 | 6.870034 | 8.51798 | 0.1120147 | 6.96793 | 34.64061 | 0.1105674 | 7.5333 | 8.902084 | 0.07853066 | 7.870725 | 3.467322 | 0.07557989 | 7.986127 | 3.831634 | 0.1162274 | 8.075087 | 7.178397 | 0.1345134
61 | 3.935675 | 43.96351 | 0.05067427 | 3.986646 | 59.10673 | 0.06127744 | 4.037444 | 63.65393 | 0.06706489 | 4.533724 | 14.2175 | 0.06298968 | 5.59274 | 3.584465 | 0.1923142 | 5.708664 | 17.5814 | 0.118705 | 6.426734 | 7.828704 | 0.06951474 | 6.869366 | 8.471366 | 0.1121167 | 6.967852 | 34.52787 | 0.1109271 | 7.533311 | 8.939148 | 0.07844548 | 7.871044 | 3.514756 | 0.07610142 | 7.986825 | 3.887128 | 0.1157148 | 8.076039 | 7.087921 | 0.1331021
62 | 3.935916 | 44.05707 | 0.05149347 | 3.987951 | 62.20772 | 0.06281055 | 4.039381 | 60.11224 | 0.0653222 | 4.533724 | 14.21854 | 0.0631254 | 5.589981 | 3.442773 | 0.187069 | 5.708587 | 17.73123 | 0.1188363 | 6.426775 | 7.837595 | 0.0693568 | 6.869463 | 8.416684 | 0.1120632 | 6.967803 | 34.61798 | 0.1109138 | 7.53335 | 8.935051 | 0.07849304 | 7.870821 | 3.518544 | 0.07565195 | 7.987083 | 3.929302 | 0.1166538 | 8.076373 | 6.966433 | 0.1326533
63 | 3.936116 | 44.36363 | 0.05095168 | 3.986611 | 57.15813 | 0.05999964 | 4.036832 | 64.83232 | 0.06738119 | 4.533677 | 14.37511 | 0.06289409 | 5.582598 | 3.106104 | 0.1789224 | 5.707845 | 18.28829 | 0.1197571 | 6.426735 | 7.79749 | 0.06944834 | 6.868987 | 8.353024 | 0.1111807 | 6.967717 | 34.52437 | 0.1110559 | 7.533276 | 8.861236 | 0.07848629 | 7.870624 | 3.425141 | 0.07573813 | 7.986893 | 3.940323 | 0.1173428 | 8.07616 | 7.083792 | 0.1335073
64 | 3.935425 | 43.34157 | 0.05115526 | 3.988272 | 65.13713 | 0.06488641 | 4.040368 | 58.00688 | 0.06521836 | 4.533703 | 14.20239 | 0.06296902 | 5.588237 | 3.345413 | 0.1868228 | 5.708232 | 18.06395 | 0.1192495 | 6.426704 | 7.84638 | 0.06923343 | 6.869455 | 8.449347 | 0.1118099 | 6.967844 | 34.74443 | 0.110805 | 7.533287 | 8.927232 | 0.07850597 | 7.870687 | 3.527669 | 0.07567979 | 7.987703 | 3.993056 | 0.1173015 | 8.076803 | 7.022632 | 0.1323093
65 | 3.935741 | 43.97081 | 0.05099419 | 3.987915 | 62.54607 | 0.06301475 | 4.039425 | 59.94252 | 0.06532134 | 4.533671 | 14.30978 | 0.06310781 | 5.588813 | 3.343098 | 0.1901392 | 5.708156 | 18.5143 | 0.1191266 | 6.426732 | 7.799471 | 0.06932389 | 6.86998 | 8.471846 | 0.1122418 | 6.967825 | 34.65885 | 0.1107535 | 7.53327 | 8.847285 | 0.0785631 | 7.870936 | 3.420369 | 0.07590409 | 7.985373 | 3.784405 | 0.1146912 | 8.074541 | 6.989212 | 0.1334871
66 | 3.935108 | 42.81296 | 0.05047751 | 3.986773 | 61.56082 | 0.0630272 | 4.038174 | 61.96502 | 0.06704355 | 4.533685 | 14.2676 | 0.06296115 | 5.590658 | 3.464761 | 0.1899135 | 5.708457 | 17.7286 | 0.1191219 | 6.42672 | 7.8494 | 0.06941429 | 6.869066 | 8.373133 | 0.1108686 | 6.967777 | 34.50989 | 0.110943 | 7.533314 | 8.95393 | 0.07851664 | 7.870757 | 3.466005 | 0.07597031 | 7.986607 | 3.914547 | 0.1166704 | 8.075663 | 7.016126 | 0.1335693
67 | 3.935695 | 44.12762 | 0.05059806 | 3.987557 | 61.5674 | 0.06233135 | 4.038964 | 60.86899 | 0.06536654 | 4.533711 | 14.34838 | 0.06284144 | 5.579746 | 3.003528 | 0.1758005 | 5.707619 | 18.45424 | 0.1204038 | 6.426662 | 7.863499 | 0.06942802 | 6.869824 | 8.581189 | 0.1126779 | 6.967902 | 34.42441 | 0.1107736 | 7.533227 | 9.050939 | 0.07839479 | 7.871028 | 3.649353 | 0.07562502 | 7.989473 | 4.144657 | 0.1193739 | 8.078664 | 6.741486 | 0.1308483
68 | 3.936048 | 44.66281 | 0.05088261 | 3.987721 | 60.68299 | 0.06167499 | 4.038879 | 61.12187 | 0.06537601 | 4.533589 | 14.24135 | 0.06284687 | 5.58137 | 3.107898 | 0.1784231 | 5.707713 | 18.30954 | 0.1200798 | 6.426699 | 7.825725 | 0.06942626 | 6.869344 | 8.427271 | 0.1114375 | 6.967794 | 34.55206 | 0.1108249 | 7.533245 | 8.918964 | 0.07837063 | 7.870804 | 3.500669 | 0.07593418 | 7.986489 | 3.881748 | 0.1161257 | 8.075666 | 7.074804 | 0.133324
69 | 3.935248 | 43.24174 | 0.05065794 | 3.987599 | 63.81729 | 0.06398257 | 4.039502 | 59.76613 | 0.06531331 | 4.533672 | 14.26595 | 0.06302616 | 5.58315 | 3.163569 | 0.1789748 | 5.707849 | 18.12334 | 0.1199457 | 6.426704 | 7.857482 | 0.0693442 | 6.869063 | 8.331666 | 0.1110257 | 6.967714 | 34.79818 | 0.1110107 | 7.533286 | 9.106487 | 0.07848713 | 7.870578 | 3.607144 | 0.07579516 | 7.989937 | 4.260997 | 0.1216995 | 8.079279 | 6.674852 | 0.1314446
70 | 3.936778 | 45.98892 | 0.05265156 | 3.989047 | 62.24661 | 0.06248694 | 4.040287 | 58.45886 | 0.06433317 | 4.533747 | 14.19791 | 0.06307751 | 5.583059 | 3.162976 | 0.1796977 | 5.707873 | 18.0559 | 0.1198476 | 6.426609 | 7.867166 | 0.06933208 | 6.869023 | 8.348599 | 0.1115425 | 6.967697 | 34.86473 | 0.1108234 | 7.533297 | 8.907454 | 0.07868661 | 7.870843 | 3.516962 | 0.0757268 | 7.987312 | 3.942818 | 0.1167159 | 8.076419 | 7.09901 | 0.1334027
71 | 3.935626 | 44.11151 | 0.05024706 | 3.988684 | 65.54097 | 0.06474171 | 4.040872 | 57.28101 | 0.06427653 | 4.533639 | 14.29235 | 0.06239867 | 5.580772 | 3.080593 | 0.1777537 | 5.707724 | 18.34798 | 0.1199928 | 6.426673 | 7.858525 | 0.06921491 | 6.869607 | 8.465477 | 0.1119112 | 6.967796 | 34.6698 | 0.1107982 | 7.533284 | 9.065074 | 0.07851309 | 7.870887 | 3.627523 | 0.07607006 | 7.987735 | 3.996527 | 0.1176055 | 8.076905 | 6.90808 | 0.1320942
72 | 3.935565 | 43.93738 | 0.05086712 | 3.987307 | 61.66503 | 0.0625779 | 4.038657 | 61.44639 | 0.06619196 | 4.533653 | 14.20176 | 0.0630046 | 5.586234 | 3.269953 | 0.1855753 | 5.707985 | 18.40128 | 0.1194703 | 6.426642 | 7.86161 | 0.06904129 | 6.869839 | 8.503293 | 0.1122119 | 6.967795 | 34.70382 | 0.1106848 | 7.533236 | 8.907342 | 0.07853932 | 7.870702 | 3.474841 | 0.0761774 | 7.985925 | 3.827976 | 0.1154504 | 8.075031 | 7.12227 | 0.1333872
73 | 3.935996 | 44.52394 | 0.05120398 | 3.987895 | 61.43085 | 0.0621541 | 4.039136 | 60.56812 | 0.06535008 | 4.533693 | 14.26126 | 0.06298961 | 5.584576 | 3.201051 | 0.182317 | 5.707873 | 18.22982 | 0.1195762 | 6.426683 | 7.874978 | 0.06921411 | 6.870334 | 8.663304 | 0.1129762 | 6.96797 | 34.62228 | 0.1103591 | 7.533186 | 8.998384 | 0.07854242 | 7.870755 | 3.571169 | 0.07536876 | 7.987907 | 4.040537 | 0.1184097 | 8.077243 | 6.889293 | 0.1325788
74 | 3.936143 | 44.90598 | 0.05150706 | 3.987925 | 61.18359 | 0.06193476 | 4.039054 | 60.96263 | 0.06535683 | 4.533666 | 14.29735 | 0.06299874 | 5.591072 | 3.464331 | 0.1902696 | 5.708382 | 17.95378 | 0.1187015 | 6.426689 | 7.886524 | 0.06945725 | 6.870596 | 8.663469 | 0.1133354 | 6.96795 | 34.74617 | 0.1103305 | 7.533297 | 9.140523 | 0.07827791 | 7.87065 | 3.639337 | 0.07592961 | 7.98866 | 4.114049 | 0.1196391 | 8.077679 | 6.838077 | 0.1323821
75 | 3.935616 | 43.84684 | 0.05073575 | 3.986506 | 58.8031 | 0.06107864 | 4.037106 | 64.23098 | 0.06757714 | 4.533674 | 14.32059 | 0.06324312 | 5.580645 | 3.081258 | 0.1766837 | 5.707669 | 18.26086 | 0.1202131 | 6.42664 | 7.892166 | 0.06935047 | 6.870176 | 8.58953 | 0.1133065 | 6.96783 | 34.79505 | 0.1104923 | 7.53324 | 8.896576 | 0.07847063 | 7.871115 | 3.498645 | 0.07620215 | 7.987049 | 3.889048 | 0.1149097 | 8.076003 | 7.077119 | 0.1321997
76 | 3.936253 | 44.94226 | 0.05164725 | 3.987982 | 60.72827 | 0.06172478 | 4.038993 | 60.72746 | 0.06536449 | 4.533671 | 14.23715 | 0.06316814 | 5.585967 | 3.287864 | 0.1836029 | 5.708154 | 18.04191 | 0.11943 | 6.426633 | 7.839769 | 0.06928991 | 6.869738 | 8.476113 | 0.1115942 | 6.967856 | 34.53644 | 0.1105449 | 7.533238 | 8.975302 | 0.07864936 | 7.870756 | 3.545413 | 0.07626081 | 7.987036 | 3.92471 | 0.116641 | 8.076306 | 7.050534 | 0.1330802
77 | 3.935453 | 43.607 | 0.05066806 | 3.987275 | 61.93363 | 0.06297408 | 4.038669 | 61.29451 | 0.06629669 | 4.53362 | 14.22513 | 0.06293545 | 5.588079 | 3.38814 | 0.1870779 | 5.708269 | 17.98877 | 0.1191881 | 6.426659 | 7.865931 | 0.06918433 | 6.870024 | 8.563537 | 0.1128227 | 6.96784 | 34.74159 | 0.1107479 | 7.533144 | 8.874625 | 0.07849337 | 7.870787 | 3.479053 | 0.07627395 | 7.98638 | 3.885701 | 0.1162563 | 8.075616 | 7.112845 | 0.1332709
78 | 3.935574 | 43.96985 | 0.05053954 | 3.987803 | 62.95447 | 0.0630607 | 4.039448 | 60.05763 | 0.06531719 | 4.533628 | 14.29053 | 0.06292901 | 5.579972 | 3.04671 | 0.1767536 | 5.707626 | 18.57678 | 0.1202059 | 6.426595 | 7.872271 | 0.06939928 | 6.869339 | 8.420716 | 0.1118029 | 6.967723 | 34.8742 | 0.1108062 | 7.533229 | 8.891602 | 0.07842111 | 7.87069 | 3.461244 | 0.07567598 | 7.986511 | 3.918238 | 0.1160224 | 8.075886 | 7.12932 | 0.1325318
79 | 3.935962 | 44.44906 | 0.05129356 | 3.987879 | 61.66374 | 0.06229522 | 4.039162 | 60.53509 | 0.06534749 | 4.533634 | 14.27442 | 0.06305644 | 5.581107 | 3.093738 | 0.1777523 | 5.707694 | 18.26014 | 0.1202428 | 6.426617 | 7.89647 | 0.06917657 | 6.8698 | 8.523612 | 0.1123907 | 6.967807 | 34.63017 | 0.1106958 | 7.533189 | 8.912799 | 0.07839957 | 7.870796 | 3.46857 | 0.07613577 | 7.9867 | 3.96394 | 0.1167939 | 8.076408 | 6.987138 | 0.1318342
80 | 3.935183 | 43.06714 | 0.05054759 | 3.987337 | 62.96219 | 0.06370859 | 4.038975 | 60.44723 | 0.06618883 | 4.533619 | 14.2646 | 0.06309215 | 5.582609 | 3.145985 | 0.1811166 | 5.707764 | 18.35228 | 0.1201032 | 6.426555 | 7.823226 | 0.06932888 | 6.86935 | 8.391753 | 0.1116756 | 6.967647 | 34.72953 | 0.1109686 | 7.533214 | 8.808047 | 0.07850384 | 7.870928 | 3.383985 | 0.07567422 | 7.985608 | 3.799096 | 0.1143484 | 8.074844 | 7.152906 | 0.1331463
81 | 3.936175 | 44.93917 | 0.05118441 | 3.987809 | 60.48529 | 0.06136207 | 4.038761 | 61.3922 | 0.06538781 | 4.533598 | 14.37179 | 0.06287154 | 5.589594 | 3.42966 | 0.1875244 | 5.708365 | 18.05612 | 0.118834 | 6.42662 | 7.884646 | 0.06918113 | 6.869304 | 8.470895 | 0.1117573 | 6.967768 | 34.68371 | 0.110813 | 7.53316 | 9.039744 | 0.07850154 | 7.870407 | 3.580291 | 0.07502816 | 7.990931 | 4.430196 | 0.1230228 | 8.08081 | 6.447482 | 0.12982
82 | 3.935992 | 44.71707 | 0.05146975 | 3.988001 | 62.08786 | 0.0626013 | 4.039355 | 60.10581 | 0.06532541 | 4.533656 | 14.2831 | 0.06310214 | 5.58587 | 3.339209 | 0.1844019 | 5.708231 | 17.88824 | 0.1193655 | 6.426654 | 7.883817 | 0.06916343 | 6.870139 | 8.621873 | 0.1126939 | 6.967896 | 34.65186 | 0.110492 | 7.533147 | 8.836832 | 0.07858164 | 7.870466 | 3.398683 | 0.07561871 | 7.986458 | 3.901555 | 0.1173271 | 8.075442 | 7.124376 | 0.1338492
83 | 3.9352 | 43.30645 | 0.0505466 | 3.987475 | 63.50458 | 0.06399256 | 4.039281 | 60.02074 | 0.06595241 | 4.53362 | 14.23612 | 0.06307021 | 5.597741 | 3.770771 | 0.1999946 | 5.708648 | 17.89405 | 0.1176662 | 6.426554 | 7.871116 | 0.06934536 | 6.868737 | 8.3371 | 0.1110643 | 6.967592 | 34.69565 | 0.111009 | 7.533171 | 8.922178 | 0.07850031 | 7.869983 | 3.419184 | 0.07457678 | 7.98698 | 4.02852 | 0.1202898 | 8.075657 | 7.15004 | 0.135991
84 | 3.935718 | 44.19241 | 0.05061983 | 3.987523 | 61.33912 | 0.06200691 | 4.038843 | 61.15905 | 0.06537945 | 4.533593 | 14.33018 | 0.06299256 | 5.585834 | 3.270996 | 0.1843775 | 5.708031 | 18.02768 | 0.1194496 | 6.426615 | 7.862195 | 0.06924627 | 6.868728 | 8.338352 | 0.1114947 | 6.967606 | 34.79945 | 0.1109452 | 7.533139 | 8.908781 | 0.07854021 | 7.870719 | 3.457329 | 0.07591658 | 7.987465 | 3.964653 | 0.1173569 | 8.076326 | 7.083396 | 0.1331006
85 | 3.935825 | 44.32403 | 0.05079528 | 3.987689 | 61.46175 | 0.06216416 | 4.038966 | 60.84797 | 0.06536473 | 4.533593 | 14.31772 | 0.0629791 | 5.581444 | 3.062662 | 0.1784477 | 5.707572 | 18.57962 | 0.120301 | 6.42658 | 7.869695 | 0.0693416 | 6.869425 | 8.514449 | 0.1120496 | 6.967718 | 34.48757 | 0.1107738 | 7.533083 | 8.846597 | 0.07863475 | 7.870474 | 3.443849 | 0.07549165 | 7.98602 | 3.873757 | 0.1162765 | 8.075377 | 7.098019 | 0.1333822
86 | 3.93593 | 44.9745 | 0.05073847 | 3.987605 | 60.94547 | 0.06177518 | 4.038764 | 61.51364 | 0.06538644 | 4.533546 | 14.15549 | 0.06311432 | 5.582551 | 3.173196 | 0.1789929 | 5.707839 | 17.99898 | 0.1199427 | 6.4265 | 7.902467 | 0.06926381 | 6.869789 | 8.622154 | 0.1125237 | 6.967762 | 34.55728 | 0.1105362 | 7.533055 | 9.069016 | 0.07844513 | 7.870369 | 3.563119 | 0.07512258 | 7.987792 | 4.109903 | 0.1196094 | 8.0774 | 6.796502 | 0.1311636
87 | 3.935636 | 44.27715 | 0.050739 | 3.987668 | 61.96296 | 0.06252295 | 4.039056 | 60.62782 | 0.06535881 | 4.533462 | 14.18722 | 0.06291685 | 5.584531 | 3.234203 | 0.1815118 | 5.707903 | 18.06688 | 0.1195979 | 6.426449 | 7.872242 | 0.06928199 | 6.870627 | 8.72791 | 0.1133918 | 6.96784 | 34.59668 | 0.1103971 | 7.533017 | 8.909627 | 0.0783439 | 7.870554 | 3.454851 | 0.07590795 | 7.986377 | 3.914381 | 0.1161124 | 8.075818 | 7.066833 | 0.1326667
88 | 3.934638 | 42.36114 | 0.05063613 | 3.986976 | 64.07231 | 0.06445728 | 4.038929 | 60.45755 | 0.06625939 | 4.53344 | 14.25963 | 0.06312158 | 5.583149 | 3.178131 | 0.1818984 | 5.707668 | 18.35955 | 0.119809 | 6.426339 | 7.869985 | 0.0694206 | 6.869247 | 8.513339 | 0.1123284 | 6.96757 | 34.55437 | 0.1107196 | 7.532878 | 8.913515 | 0.07873143 | 7.870441 | 3.467561 | 0.07586479 | 7.986114 | 3.86587 | 0.1156098 | 8.075096 | 7.073627 | 0.1329255
89 | 3.935442 | 44.06695 | 0.05080287 | 3.987451 | 61.98251 | 0.06250823 | 4.038909 | 60.77857 | 0.06537337 | 4.533402 | 14.3365 | 0.06299155 | 5.584348 | 3.188132 | 0.1832965 | 5.707561 | 18.45538 | 0.1194708 | 6.426288 | 7.850551 | 0.06919721 | 6.869476 | 8.581589 | 0.1127596 | 6.967543 | 34.56173 | 0.1108415 | 7.532718 | 8.891171 | 0.07855006 | 7.870359 | 3.444281 | 0.07591062 | 7.985994 | 3.853801 | 0.1157351 | 8.07495 | 7.125361 | 0.1333982
90 | 3.935815 | 44.89124 | 0.05122084 | 3.98745 | 60.3033 | 0.06138647 | 4.038499 | 61.4962 | 0.06541419 | 4.533251 | 14.35953 | 0.06304299 | 5.580689 | 3.101349 | 0.1766834 | 5.707526 | 18.19943 | 0.1201304 | 6.426211 | 7.800787 | 0.06944141 | 6.868146 | 8.368544 | 0.1115059 | 6.967295 | 34.59547 | 0.1111171 | 7.532641 | 8.927994 | 0.07856041 | 7.869957 | 3.49169 | 0.0744687 | 7.986922 | 4.018142 | 0.1177762 | 8.076495 | 6.93316 | 0.1312764
91 | 3.935394 | 44.12596 | 0.05163526 | 3.987471 | 62.35421 | 0.06300411 | 4.038937 | 60.60221 | 0.06537045 | 4.533263 | 14.24764 | 0.06305236 | 5.586375 | 3.304477 | 0.1865347 | 5.707681 | 18.22239 | 0.1194005 | 6.426073 | 7.906876 | 0.06938096 | 6.869752 | 8.616931 | 0.1127996 | 6.967446 | 34.70298 | 0.1103861 | 7.532579 | 9.044979 | 0.0784116 | 7.870034 | 3.616639 | 0.07639996 | 7.98797 | 4.068698 | 0.1184823 | 8.077117 | 6.916286 | 0.132204
92 | 3.934751 | 43.06106 | 0.05058946 | 3.987157 | 63.54504 | 0.06409795 | 4.039024 | 59.87799 | 0.06597179 | 4.533165 | 14.21179 | 0.06310057 | 5.579676 | 3.032061 | 0.1758374 | 5.7072 | 18.22349 | 0.1203643 | 6.425965 | 7.872105 | 0.06941934 | 6.869626 | 8.612229 | 0.1135055 | 6.967376 | 34.58331 | 0.1103303 | 7.53242 | 9.009972 | 0.07849421 | 7.869918 | 3.564841 | 0.07624717 | 7.986896 | 3.975765 | 0.117737 | 8.07597 | 6.928334 | 0.1331702
93 | 3.935376 | 44.38617 | 0.05083065 | 3.987364 | 61.59323 | 0.06213283 | 4.038712 | 60.90288 | 0.06538734 | 4.533035 | 14.34242 | 0.06304227 | 5.580209 | 3.068243 | 0.1778169 | 5.707145 | 18.40169 | 0.1201078 | 6.425878 | 7.87296 | 0.06957855 | 6.868169 | 8.363415 | 0.1117503 | 6.967086 | 34.81577 | 0.1110015 | 7.532265 | 8.935582 | 0.07834292 | 7.86982 | 3.436467 | 0.07587719 | 7.986032 | 3.919156 | 0.1166435 | 8.075287 | 7.046882 | 0.1324545
94 | 3.935331 | 44.41821 | 0.05103484 | 3.986776 | 60.10162 | 0.06144114 | 4.037691 | 62.60688 | 0.06639421 | 4.533019 | 14.41943 | 0.06298478 | 5.582251 | 3.123029 | 0.1801814 | 5.707215 | 18.46718 | 0.1197186 | 6.425745 | 7.858909 | 0.069444 | 6.868439 | 8.435375 | 0.1122765 | 6.967053 | 34.57653 | 0.1108898 | 7.532158 | 8.854582 | 0.07839721 | 7.86963 | 3.391503 | 0.0753759 | 7.986622 | 4.008461 | 0.1173334 | 8.076056 | 6.948695 | 0.1320661
95 | 3.935105 | 44.01587 | 0.05104992 | 3.987039161 | 61.16671 | 0.06239193 | 4.038247 | 61.13373 | 0.06615444 | 4.532954 | 14.24718 | 0.06305416 | 5.58541 | 3.274039 | 0.1848362 | 5.707437 | 18.00453 | 0.1196538 | 6.425655 | 7.926787 | 0.06928558 | 6.870152 | 8.788042 | 0.1148487 | 6.967176 | 34.40718 | 0.1102382 | 7.532084 | 9.087921 | 0.0784941 | 7.869314 | 3.677956 | 0.07618089 | 7.990591 | 4.376648 | 0.1231363 | 8.079749 | 6.537624 | 0.1312228
96 | 3.93529 | 44.83043 | 0.05097733 | 3.987306 | 61.50824 | 0.06199268 | 4.038582 | 61.00567 | 0.06540608 | 4.532828 | 14.41226 | 0.06301102 | 5.580349 | 3.103859 | 0.1772193 | 5.707011 | 18.33389 | 0.1200355 | 6.425509 | 7.87481 | 0.06958457 | 6.868561 | 8.493277 | 0.1126139 | 6.966938 | 34.65774 | 0.1109414 | 7.531883 | 8.906193 | 0.07835671 | 7.869451 | 3.473759 | 0.07659398 | 7.987659 | 4.097005 | 0.1185943 | 8.076953 | 6.903538 | 0.1317394
97 | 3.935344 | 44.84258 | 0.05137192 | 3.987321 | 61.06921 | 0.06193218 | 4.038524 | 60.79042 | 0.06541013 | 4.532792 | 14.26614 | 0.06291424 | 5.578394 | 3.012263 | 0.1772537 | 5.706828 | 18.59363 | 0.1204549 | 6.425436 | 7.814287 | 0.06971085 | 6.868248 | 8.367793 | 0.1115418 | 6.966757 | 34.53948 | 0.1109955 | 7.531809 | 8.869841 | 0.0786846 | 7.869217 | 3.493156 | 0.07584487 | 7.985621 | 3.905133 | 0.1171769 | 8.074752 | 7.112421 | 0.1336373
98 | 3.934587 | 43.60473 | 0.05060789 | 3.987202 | 63.66559 | 0.06382507 | 4.039089 | 59.45014 | 0.06535073 | 4.532693 | 14.2666 | 0.06302702 | 5.579307 | 3.040035 | 0.1770075 | 5.706794 | 18.41985 | 0.1204996 | 6.425239 | 7.831981 | 0.06944071 | 6.868446 | 8.484931 | 0.1126622 | 6.966767 | 34.56987 | 0.1107171 | 7.531654 | 9.005104 | 0.07830229 | 7.868913 | 3.542513 | 0.07608866 | 7.987449 | 4.102064 | 0.1197849 | 8.076564 | 6.907015 | 0.1331272
99 | 3.934911 | 44.25655 | 0.0516996 | 3.988066 | 65.24308 | 0.06453031 | 4.040123 | 57.64679 | 0.0643518 | 4.532636 | 14.17307 | 0.06301842 | 5.58094 | 3.088251 | 0.178479 | 5.706907 | 18.45917 | 0.1199637 | 6.425077 | 7.877371 | 0.06912574 | 6.868194 | 8.414802 | 0.1119813 | 6.966624 | 34.68723 | 0.1108764 | 7.531531 | 8.956192 | 0.07865287 | 7.869006 | 3.542147 | 0.07628394 | 7.987631 | 4.106521 | 0.1187035 | 8.077121 | 6.809727 | 0.1312983
100 | 3.934158 | 42.93126 | 0.05081488 | 3.987431 | 65.79713 | 0.0654596 | 4.039748 | 57.76443 | 0.06528725 | 4.532501 | 14.1683 | 0.06322096 | 5.587756 | 3.421868 | 0.1891555 | 5.707393 | 17.90385 | 0.1192697 | 6.425062 | 7.838564 | 0.06955134 | 6.868252 | 8.515272 | 0.1124833 | 6.966598 | 34.38947 | 0.1108201 | 7.531357 | 8.951454 | 0.07843502 | 7.868768 | 3.561488 | 0.07546798 | 7.987564 | 4.105427 | 0.1191986 | 8.0769 | 6.826316 | 0.1318789
101 | 3.934085 | 43.27478 | 0.05120953 | 3.987602 | 66.7135 | 0.06604598 | 4.04011 | 57.36658 | 0.06508123 | 4.532407 | 13.9749 | 0.06319897 | 5.578628 | 3.024661 | 0.1760102 | 5.706529 | 18.31228 | 0.1204222 | 6.424883 | 7.828702 | 0.06949485 | 6.868456 | 8.548276 | 0.1131283 | 6.966508 | 34.42348 | 0.1106421 | 7.531201 | 8.876096 | 0.07872385 | 7.868614 | 3.416492 | 0.07541869 | 7.984591 | 3.833102 | 0.1156639 | 8.073627 | 7.166706 | 0.1336363
102 | 3.934612 | 44.22749 | 0.05084922 | 3.986831 | 61.85006 | 0.06237449 | 4.038272 | 60.79735 | 0.06543627 | 4.532379 | 14.30975 | 0.06278262 | 5.58998 | 3.500794 | 0.1926022 | 5.707208 | 17.98672 | 0.1191063 | 6.424795 | 7.862361 | 0.06913847 | 6.868015 | 8.536857 | 0.1130742 | 6.966419 | 34.40382 | 0.1107313 | 7.531059 | 8.857555 | 0.07880012 | 7.86874 | 3.387894 | 0.07687256 | 7.984697 | 3.849577 | 0.1152541 | 8.07382 | 7.029701 | 0.1330465
103 | 3.933964 | 42.96575 | 0.05048734 | 3.98618 | 62.26881 | 0.06332067 | 4.037737 | 61.25818 | 0.06676506 | 4.532273 | 14.22065 | 0.06303814 | 5.577621 | 2.990616 | 0.1754697 | 5.706295 | 18.39541 | 0.1208235 | 6.424648 | 7.845515 | 0.06928729 | 6.867924 | 8.440213 | 0.1123262 | 6.966293 | 34.6113 | 0.1108194 | 7.530993 | 8.907182 | 0.07855335 | 7.868484 | 3.505522 | 0.076538 | 7.985041 | 3.889926 | 0.1167025 | 8.074079 | 7.028715 | 0.1339078
104 | 3.933734 | 42.74987 | 0.05004002 | 3.986679 | 65.08992 | 0.06484961 | 4.039046 | 58.99301 | 0.06535972 | 4.53213 | 14.34862 | 0.06328397 | 5.582793 | 3.242858 | 0.1817043 | 5.706753 | 17.93013 | 0.1198339 | 6.424601 | 7.830542 | 0.06960869 | 6.86766 | 8.432294 | 0.1127555 | 6.966203 | 34.63697 | 0.110942 | 7.530779 | 8.830383 | 0.07861564 | 7.868264 | 3.374164 | 0.07618423 | 7.9851 | 3.916178 | 0.1167734 | 8.074147 | 6.989638 | 0.132826
105 | 3.933879 | 43.40278 | 0.05067694 | 3.986969 | 64.96536 | 0.06448527 | 4.039122 | 58.96522 | 0.06523518 | 4.532133 | 14.29587 | 0.06284103 | 5.579715 | 3.105886 | 0.1785879 | 5.706296 | 18.26822 | 0.1204308 | 6.424442 | 7.808135 | 0.06950513 | 6.867433 | 8.390501 | 0.1120939 | 6.966077 | 34.66609 | 0.1109678 | 7.530536 | 9.00143 | 0.07880697 | 7.868287 | 3.510872 | 0.07711979 | 7.984819 | 3.868808 | 0.1159758 | 8.07384 | 6.837645 | 0.1329353
106 | 3.934455 | 44.14754 | 0.05107295 | 3.986696 | 61.5585 | 0.06235261 | 4.038079 | 60.74985 | 0.0654559 | 4.53203 | 14.18659 | 0.06290865 | 5.581136 | 3.163683 | 0.1816696 | 5.70645 | 18.26784 | 0.1199589 | 6.424394 | 7.825688 | 0.06939968 | 6.868395 | 8.597398 | 0.1135474 | 6.96616 | 34.29897 | 0.110489 | 7.530516 | 8.852195 | 0.07893474 | 7.868074 | 3.448771 | 0.07656717 | 7.985746 | 3.988409 | 0.1175108 | 8.075209 | 6.955007 | 0.1325112
107 | 3.935132 | 45.72866 | 0.0518445 | 3.987232 | 60.55239 | 0.0611999 | 4.038355 | 60.27846 | 0.06452859 | 4.531995 | 14.29602 | 0.06268434 | 5.579467 | 3.085287 | 0.176562 | 5.706334 | 18.00115 | 0.1204321 | 6.424207 | 7.888837 | 0.06928765 | 6.867996 | 8.513767 | 0.1136634 | 6.965996 | 34.51361 | 0.1107313 | 7.530421 | 8.950517 | 0.07852945 | 7.868046 | 3.582172 | 0.07625455 | 7.986612 | 4.055966 | 0.1189919 | 8.075693 | 6.873205 | 0.1328427
108 | 3.934394 | 44.60301 | 0.05184004 | 3.986946 | 62.72974 | 0.06313838 | 4.038525 | 59.73963 | 0.06540898 | 4.531944 | 14.29205 | 0.06305988 | 5.580968 | 3.140782 | 0.17991 | 5.706264 | 18.24764 | 0.1198717 | 6.424142 | 7.886629 | 0.0694923 | 6.867668 | 8.525619 | 0.1135275 | 6.965868 | 34.58979 | 0.1107713 | 7.530231 | 8.989823 | 0.07883191 | 7.867591 | 3.590484 | 0.07707563 | 7.988553 | 4.292281 | 0.1220091 | 8.077793 | 6.620217 | 0.1316947
109 | 3.93362 | 43.21288 | 0.05042714 | 3.986069 | 62.5853 | 0.06338059 | 4.037771 | 60.7551 | 0.06638559 | 4.531773 | 14.29134 | 0.06307472 | 5.577795 | 3.043829 | 0.1774603 | 5.705912 | 18.31893 | 0.1207025 | 6.423923 | 7.857555 | 0.06950826 | 6.868121 | 8.559447 | 0.1132873 | 6.965918 | 34.38142 | 0.1105676 | 7.530082 | 8.88999 | 0.07865998 | 7.8676 | 3.468624 | 0.07675956 | 7.983796 | 3.808397 | 0.1161853 | 8.072734 | 7.002489 | 0.1340581
110 | 3.933485 | 43.19226 | 0.05071673 | 3.98627 | 63.80437 | 0.06407206 | 4.038159 | 60.02536 | 0.06607026 | 4.531705 | 14.29386 | 0.06311555 | 5.582338 | 3.224057 | 0.1818912 | 5.706305 | 17.92236 | 0.1196557 | 6.423844 | 7.825306 | 0.06947986 | 6.866742 | 8.319493 | 0.1113799 | 6.965644 | 34.61645 | 0.1109317 | 7.529964 | 8.955359 | 0.07861482 | 7.867353 | 3.570603 | 0.07660331 | 7.986879 | 4.151917 | 0.1198774 | 8.076308 | 6.764261 | 0.1321511
111 | 3.933871 | 43.84025 | 0.05120628 | 3.98665 | 63.28835 | 0.06356667 | 4.038449 | 59.43423 | 0.0654193 | 4.531648 | 14.28876 | 0.06291881 | 5.579739 | 3.119937 | 0.1787011 | 5.706143 | 18.12149 | 0.1200485 | 6.423817 | 7.823483 | 0.06948489 | 6.867099 | 8.47262 | 0.1128802 | 6.965599 | 34.28328 | 0.1109752 | 7.529786 | 8.763671 | 0.07883198 | 7.867111 | 3.351829 | 0.07608466 | 7.984295 | 3.887872 | 0.1172355 | 8.073298 | 7.044263 | 0.1340205
112 | 3.933993 | 44.28332 | 0.05124157 | 3.986565 | 62.35212 | 0.0628798 | 4.038137 | 60.08277 | 0.06544906 | 4.531543 | 14.32377 | 0.06311272 | 5.58044 | 3.126622 | 0.1779249 | 5.706052 | 17.9081 | 0.1200434 | 6.423644 | 7.810732 | 0.0696126 | 6.867117 | 8.486201 | 0.113018 | 6.96553 | 34.46883 | 0.1110444 | 7.52977 | 8.880765 | 0.07881508 | 7.866952 | 3.491803 | 0.07583623 | 7.985141 | 4.024783 | 0.1195664 | 8.074367 | 6.861961 | 0.1327591
113 | 3.934181 | 44.89292 | 0.05177315 | 3.986587 | 61.65991 | 0.06224546 | 4.037915 | 60.65772 | 0.06546762 | 4.531491 | 14.29594 | 0.06300759 | 5.580973 | 3.155238 | 0.1816671 | 5.705951 | 18.30761 | 0.1201751 | 6.423579 | 7.862171 | 0.06964905 | 6.866899 | 8.479769 | 0.1130099 | 6.96543 | 34.37078 | 0.1107907 | 7.529594 | 8.653281 | 0.07895475 | 7.867093 | 3.2658 | 0.07693 | 7.983183 | 3.809046 | 0.1150505 | 8.07239 | 7.039465 | 0.1339708
114 | 3.934264 | 44.85582 | 0.0521315 | 3.986793 | 61.69852 | 0.06240964 | 4.038126 | 59.88303 | 0.06534473 | 4.531351 | 14.17269 | 0.06302806 | 5.579273 | 3.088142 | 0.1789816 | 5.705816 | 18.2209 | 0.120484 | 6.423387 | 7.797138 | 0.06974421 | 6.867162 | 8.506292 | 0.1128323 | 6.965464 | 34.3565 | 0.1106481 | 7.529407 | 8.90706 | 0.07879745 | 7.866446 | 3.477411 | 0.07623369 | 7.98612 | 4.106716 | 0.1210821 | 8.075092 | 6.942998 | 0.1342259
115 | 3.933027 | 42.69577 | 0.05076238 | 3.98618 | 64.73037 | 0.06480563 | 4.038361 | 59.10514 | 0.06587866 | 4.531278 | 14.15421 | 0.06310372 | 5.580452 | 3.122578 | 0.1808523 | 5.705805 | 18.28065 | 0.1199954 | 6.423274 | 7.784106 | 0.06965971 | 6.866554 | 8.334352 | 0.1119259 | 6.965211 | 34.46221 | 0.1108935 | 7.529354 | 8.920588 | 0.07854553 | 7.866542 | 3.529478 | 0.07657505 | 7.986252 | 4.106984 | 0.1199434 | 8.075489 | 6.796682 | 0.1330992
116 | 3.934279 | 45.29824 | 0.05138956 | 3.986221 | 59.79153 | 0.06083844 | 4.037156 | 61.79218 | 0.06554878 | 4.531212 | 14.33807 | 0.06264362 | 5.576352 | 3.018358 | 0.1758528 | 5.70533 | 18.38135 | 0.1210631 | 6.42323 | 7.812854 | 0.06959329 | 6.866813 | 8.468144 | 0.112724 | 6.965193 | 34.40518 | 0.1107399 | 7.529155 | 8.831213 | 0.07881605 | 7.866579 | 3.431338 | 0.07728394 | 7.985195 | 4.061376 | 0.1189203 | 8.074781 | 6.832843 | 0.1332512
117 | 3.933785 | 44.30967 | 0.05171083 | 3.986469 | 62.27899 | 0.06277655 | 4.037945 | 59.93447 | 0.06546822 | 4.531164 | 14.19919 | 0.06309427 | 5.578359 | 3.074339 | 0.1778208 | 5.705536 | 18.26187 | 0.1203766 | 6.423076 | 7.822707 | 0.06960275 | 6.866425 | 8.445925 | 0.1129439 | 6.965048 | 34.33264 | 0.1110369 | 7.528938 | 8.829584 | 0.07869232 | 7.866503 | 3.421894 | 0.07687485 | 7.98426 | 3.937889 | 0.1176148 | 8.073681 | 6.873132 | 0.1328744
118 | 3.933325 | 43.66834 | 0.05123397 | 3.986365 | 63.69176 | 0.06376909 | 4.038278 | 59.16566 | 0.06543665 | 4.53105 | 14.19697 | 0.0631303 | 5.582265 | 3.248938 | 0.1849307 | 5.705786 | 17.89689 | 0.1199359 | 6.422972 | 7.749445 | 0.06975277 | 6.866497 | 8.446259 | 0.1128364 | 6.965047 | 34.33516 | 0.1109524 | 7.528888 | 8.919289 | 0.07868056 | 7.866117 | 3.4999 | 0.0756254 | 7.985705 | 4.122409 | 0.1206753 | 8.074855 | 6.762249 | 0.1334037
119 | 3.932724 | 42.72791 | 0.05110259 | 3.986138 | 65.23226 | 0.06507308 | 4.038461 | 58.60816 | 0.06541687 | 4.531008 | 14.16035 | 0.06322029 | 5.58323 | 3.296153 | 0.18607 | 5.705774 | 18.0568 | 0.1198433 | 6.422876 | 7.81666 | 0.0695681 | 6.86664 | 8.508689 | 0.1129612 | 6.965032 | 34.35471 | 0.1107934 | 7.528775 | 8.807034 | 0.07848797 | 7.865969 | 3.362994 | 0.07676805 | 7.98425 | 3.992984 | 0.1184808 | 8.0735 | 6.902129 | 0.1332481
120 | 3.933165 | 43.76123 | 0.05112253 | 3.98622 | 63.60002 | 0.06372339 | 4.038115 | 59.33766 | 0.06534769 | 4.530963 | 14.24681 | 0.06305216 | 5.586447 | 3.404145 | 0.190133 | 5.705951 | 17.75955 | 0.1195331 | 6.422721 | 7.823364 | 0.06951759 | 6.866029 | 8.402948 | 0.1129102 | 6.964768 | 34.35925 | 0.1110949 | 7.528536 | 8.694757 | 0.07884368 | 7.866093 | 3.305371 | 0.07661679 | 7.983321 | 3.87489 | 0.1170746 | 8.072517 | 7.062317 | 0.1343973
121 | 3.933001 | 43.54511 | 0.05123868 | 3.986314 | 64.6101 | 0.0645199 | 4.038474 | 58.56847 | 0.06531203 | 4.530816 | 14.18612 | 0.06313534 | 5.582885 | 3.282784 | 0.1845846 | 5.705632 | 17.76202 | 0.1199501 | 6.422616 | 7.81495 | 0.06966204 | 6.86612 | 8.371323 | 0.1124709 | 6.964732 | 34.4381 | 0.110941 | 7.52845 | 8.876193 | 0.07872436 | 7.86597 | 3.477136 | 0.07737238 | 7.983887 | 3.934471 | 0.1175329 | 8.073003 | 6.86643 | 0.1336271
122 | 3.932661 | 42.86203 | 0.0507987 | 3.985859 | 64.01049 | 0.06432274 | 4.037885 | 59.18957 | 0.06593839 | 4.530687 | 14.17832 | 0.06296135 | 5.578388 | 3.097474 | 0.1787111 | 5.705244 | 18.12141 | 0.1203876 | 6.42246 | 7.79305 | 0.06956066 | 6.866648 | 8.502019 | 0.1130379 | 6.964791 | 34.14917 | 0.1106228 | 7.528319 | 8.793394 | 0.07880998 | 7.865483 | 3.434262 | 0.07585526 | 7.986433 | 4.223533 | 0.1217689 | 8.075598 | 6.692469 | 0.1324136
123 | 3.932707 | 43.33331 | 0.05079586 | 3.98496 | 61.21538 | 0.06260754 | 4.03629 | 62.48131 | 0.06719613 | 4.530616 | 14.26099 | 0.06308473 | 5.581463 | 3.226028 | 0.1845631 | 5.705326 | 18.17526 | 0.120143 | 6.422352 | 7.786282 | 0.06975942 | 6.865925 | 8.39308 | 0.1125968 | 6.964591 | 34.41944 | 0.1110768 | 7.528223 | 8.900989 | 0.07874033 | 7.865558 | 3.496607 | 0.07697772 | 7.985884 | 4.134735 | 0.1197919 | 8.075116 | 6.740961 | 0.1319368
124 | 3.932328 | 42.45717 | 0.05019908 | 3.984485 | 60.97215 | 0.06253911 | 4.035906 | 63.00162 | 0.06736834 | 4.530499 | 14.23801 | 0.06315955 | 5.577745 | 3.070132 | 0.1788993 | 5.705024 | 18.24595 | 0.1201178 | 6.422236 | 7.8032 | 0.06976952 | 6.866554 | 8.458451 | 0.1128698 | 6.964556 | 34.31974 | 0.1107065 | 7.528086 | 8.895997 | 0.07857323 | 7.865277 | 3.478691 | 0.07612208 | 7.985133 | 4.098055 | 0.1200669 | 8.074597 | 6.76068 | 0.1328379
125 | 3.932652 | 43.33015 | 0.05153865 | 3.985915 | 64.09549 | 0.06427633 | 4.037995 | 59.04957 | 0.06546315 | 4.530477 | 14.23164 | 0.06323434 | 5.581773 | 3.238922 | 0.1830507 | 5.705337 | 17.91416 | 0.1197405 | 6.42214 | 7.823139 | 0.06959342 | 6.866124 | 8.44577 | 0.1130636 | 6.964481 | 34.37815 | 0.1108552 | 7.527958 | 8.850012 | 0.07880497 | 7.86546 | 3.540018 | 0.07705839 | 7.984919 | 4.038251 | 0.1197268 | 8.0736 | 6.945724 | 0.1346269
126 | 3.932367 | 43.19556 | 0.05082807 | 3.985862 | 64.92612 | 0.06477602 | 4.03815 | 58.65608 | 0.06535188 | 4.530471 | 14.25465 | 0.06309639 | 5.57878 | 3.09285 | 0.1801644 | 5.704931 | 18.34714 | 0.1201845 | 6.422022 | 7.801435 | 0.06957217 | 6.865481 | 8.419815 | 0.1133737 | 6.964312 | 34.22628 | 0.1110271 | 7.527763 | 8.677604 | 0.07904255 | 7.865177 | 3.273309 | 0.07656776 | 7.982795 | 3.881115 | 0.1167528 | 8.071896 | 6.961345 | 0.1332778
127 | 3.932638 | 43.57512 | 0.05111311 | 3.985793 | 63.5608 | 0.0638097 | 4.037747 | 59.26231 | 0.06548631 | 4.530353 | 14.26476 | 0.06301108 | 5.583573 | 3.288354 | 0.1847994 | 5.705319 | 17.8336 | 0.1197264 | 6.421901 | 7.772926 | 0.06981022 | 6.865393 | 8.372009 | 0.1124616 | 6.964198 | 34.29387 | 0.1108948 | 7.527684 | 8.869586 | 0.07880241 | 7.864739 | 3.463908 | 0.07642982 | 7.985223 | 4.160893 | 0.1210973 | 8.074954 | 6.682419 | 0.1316087
128 | 3.932433 | 43.27345 | 0.05127425 | 3.985845 | 64.40026 | 0.06441471 | 4.03795 | 58.84625 | 0.06546521 | 4.53024 | 14.20508 | 0.06310397 | 5.588093 | 3.47635 | 0.1931137 | 5.705477 | 17.91875 | 0.1190551 | 6.421824 | 7.749983 | 0.06972737 | 6.865548 | 8.3561 | 0.1122954 | 6.964149 | 34.41007 | 0.1108317 | 7.527538 | 8.852176 | 0.0790101 | 7.864723 | 3.487885 | 0.07599639 | 7.986088 | 4.202403 | 0.1220671 | 8.07508 | 6.761445 | 0.1334383
129 | 3.932445 | 43.56725 | 0.05135833 | 3.985921 | 64.51833 | 0.06438388 | 4.03804 | 58.57108 | 0.06535526 | 4.530186 | 14.2168 | 0.06319011 | 5.586537 | 3.479402 | 0.1922015 | 5.705398 | 17.71047 | 0.1190932 | 6.421706 | 7.889755 | 0.06944827 | 6.865838 | 8.522596 | 0.1141354 | 6.964099 | 34.27839 | 0.1108297 | 7.527366 | 8.824319 | 0.07870134 | 7.864466 | 3.442437 | 0.07504872 | 7.984507 | 4.0975 | 0.1211759 | 8.073653 | 6.71974 | 0.1341917
130 | 3.932308 | 43.33906 | 0.05123889 | 3.985678 | 64.13407 | 0.06426133 | 4.037783 | 58.86759 | 0.06548537 | 4.530098 | 14.23598 | 0.06304894 | 5.58749 | 3.50523 | 0.1920415 | 5.705476 | 17.55319 | 0.1191868 | 6.421579 | 7.822437 | 0.06974779 | 6.865977 | 8.547522 | 0.1137484 | 6.964108 | 34.03167 | 0.1107203 | 7.527229 | 8.761919 | 0.07874719 | 7.864425 | 3.395471 | 0.07668606 | 7.983988 | 4.044203 | 0.1191766 | 8.073332 | 6.861367 | 0.133109
131 | 3.932867 | 44.6834 | 0.05169148 | 3.986151 | 63.22874 | 0.06307389 | 4.038009 | 58.82493 | 0.06456351 | 4.529999 | 14.31872 | 0.06296798 | 5.586205 | 3.448711 | 0.1902434 | 5.705227 | 17.57561 | 0.1193128 | 6.421483 | 7.756587 | 0.06977757 | 6.865413 | 8.441922 | 0.1129728 | 6.963947 | 34.28506 | 0.1107929 | 7.527105 | 8.932317 | 0.07907812 | 7.864235 | 3.590776 | 0.07711693 | 7.988022 | 4.458115 | 0.125142 | 8.077516 | 6.432925 | 0.1322635
132 | 3.932551 | 44.01703 | 0.05197947 | 3.986481 | 65.62165 | 0.06498768 | 4.038856 | 56.85579 | 0.06447863 | 4.529963 | 14.12263 | 0.06305409 | 5.584366 | 3.386209 | 0.1883348 | 5.705109 | 17.71373 | 0.1195757 | 6.421341 | 7.738773 | 0.06977148 | 6.865286 | 8.392738 | 0.1131408 | 6.963783 | 34.23815 | 0.110864 | 7.526952 | 8.808624 | 0.07911252 | 7.864395 | 3.459651 | 0.07692409 | 7.984524 | 4.112487 | 0.1207088 | 8.073887 | 6.710754 | 0.1324411
133 | 3.931904 | 42.90911 | 0.05118489 | 3.985688 | 65.21003 | 0.06501097 | 4.038051 | 57.98107 | 0.06545788 | 4.529842 | 14.14457 | 0.06321413 | 5.576994 | 3.060979 | 0.1786747 | 5.704438 | 18.22508 | 0.1206514 | 6.421197 | 7.710848 | 0.06972949 | 6.865214 | 8.395611 | 0.1126122 | 6.963734 | 34.21631 | 0.1108696 | 7.52691 | 8.889891 | 0.07873165 | 7.864131 | 3.516209 | 0.07707476 | 7.98517 | 4.170667 | 0.1219093 | 8.074304 | 6.645022 | 0.132866
134 | 3.931463 | 42.59755 | 0.05040118 | 3.985489 | 66.26413 | 0.06570253 | 4.038177 | 57.72834 | 0.06542959 | 4.529842 | 14.22595 | 0.06302992 | 5.577852 | 3.097239 | 0.1805127 | 5.704458 | 18.20808 | 0.1204539 | 6.421106 | 7.778667 | 0.06979903 | 6.865916 | 8.619432 | 0.1150159 | 6.963789 | 34.10825 | 0.1106259 | 7.526721 | 8.781328 | 0.07875218 | 7.863854 | 3.425528 | 0.07601537 | 7.984646 | 4.160767 | 0.1214139 | 8.074069 | 6.59766 | 0.1327618
135 | 3.932353 | 44.19571 | 0.05133488 | 3.985293 | 62.28054 | 0.06289293 | 4.036982 | 60.20669 | 0.06556623 | 4.52974 | 14.30474 | 0.06246463 | 5.587333 | 3.481544 | 0.1930768 | 5.705069 | 17.50125 | 0.119316 | 6.421039 | 7.746209 | 0.06977766 | 6.86511 | 8.433694 | 0.1132747 | 6.963585 | 34.20926 | 0.1108836 | 7.526574 | 8.767177 | 0.07886737 | 7.863767 | 3.379086 | 0.07638262 | 7.98369 | 4.058615 | 0.1196453 | 8.073261 | 6.827205 | 0.1327942
136 | 3.930754 | 41.37714 | 0.04975433 | 3.984334 | 65.44497 | 0.06573545 | 4.036816 | 59.89659 | 0.06706789 | 4.529582 | 14.20627 | 0.06304281 | 5.580335 | 3.214622 | 0.1831481 | 5.704555 | 17.89299 | 0.1202222 | 6.420883 | 7.895056 | 0.0696172 | 6.864056 | 8.316174 | 0.1124549 | 6.963382 | 34.05686 | 0.1111332 | 7.52643 | 8.822109 | 0.07907861 | 7.863556 | 3.456131 | 0.07737456 | 7.98685 | 4.476248 | 0.1244949 | 8.077182 | 6.102892 | 0.1297914
137 | 3.931724 | 43.06789 | 0.05097708 | 3.985163 | 63.97733 | 0.06412691 | 4.037327 | 59.03079 | 0.06553049 | 4.52955 | 14.2285 | 0.06312878 | 5.577844 | 3.114026 | 0.1816717 | 5.704152 | 18.226 | 0.1201375 | 6.420723 | 7.729685 | 0.06975899 | 6.864919 | 8.535378 | 0.1139085 | 6.963498 | 33.97941 | 0.110825 | 7.526256 | 8.680424 | 0.07897967 | 7.863653 | 3.353545 | 0.0770637 | 7.983265 | 4.021438 | 0.1187337 | 8.0729 | 6.877813 | 0.1328917
138 | 3.932004 | 43.84134 | 0.05214745 | 3.986391 | 66.51488 | 0.06576804 | 4.038989 | 56.03047 | 0.06446444 | 4.529441 | 14.02712 | 0.06322424 | 5.579344 | 3.220068 | 0.1831004 | 5.704347 | 17.79998 | 0.1201677 | 6.420631 | 7.765978 | 0.06971226 | 6.864719 | 8.388963 | 0.1128157 | 6.963333 | 34.08327 | 0.1109179 | 7.526231 | 8.811982 | 0.07906251 | 7.863611 | 3.507509 | 0.07724766 | 7.984207 | 4.079029 | 0.1200081 | 8.07334 | 6.708603 | 0.1338685
139 | 3.932067 | 44.0206 | 0.05175918 | 3.985362 | 62.90115 | 0.06334811 | 4.03716 | 59.38498 | 0.06554824 | 4.529372 | 14.18897 | 0.06293747 | 5.576673 | 3.068837 | 0.180907 | 5.703962 | 18.2961 | 0.1206231 | 6.420567 | 7.725263 | 0.07001351 | 6.864239 | 8.385492 | 0.1134138 | 6.963197 | 34.07573 | 0.1111015 | 7.526037 | 8.808656 | 0.07908106 | 7.863598 | 3.503362 | 0.07796903 | 7.983261 | 3.976041 | 0.1182963 | 8.072265 | 6.809521 | 0.1340789
140 | 3.931672 | 43.44609 | 0.0511439 | 3.985008 | 63.38485 | 0.0636788 | 4.037045 | 59.53516 | 0.0655593 | 4.529325 | 14.25047 | 0.06307312 | 5.586581 | 3.498415 | 0.1921586 | 5.704777 | 17.50603 | 0.1191326 | 6.420489 | 7.741457 | 0.06954682 | 6.863993 | 8.32262 | 0.1130333 | 6.963057 | 34.09715 | 0.1110772 | 7.525885 | 8.902746 | 0.07861428 | 7.862397 | 3.551546 | 0.07622028 | 7.988779 | 4.67486 | 0.1292916 | 8.078299 | 6.148881 | 0.1318461
141 | 3.930838 | 42.13357 | 0.05031682 | 3.984085 | 63.56765 | 0.06449865 | 4.036122 | 60.68901 | 0.06712301 | 4.529227 | 14.16604 | 0.06311365 | 5.57783 | 3.134131 | 0.1812882 | 5.703989 | 18.01842 | 0.120335 | 6.420387 | 7.731648 | 0.06986789 | 6.864464 | 8.41772 | 0.1135415 | 6.963052 | 34.01601 | 0.1110862 | 7.525751 | 8.860411 | 0.0789017 | 7.862797 | 3.4528 | 0.07660639 | 7.98427 | 4.185651 | 0.1221569 | 8.073642 | 6.605513 | 0.1332197
142 | 3.931019 | 42.62606 | 0.04955752 | 3.98515 | 65.82167 | 0.06505558 | 4.037964 | 57.70637 | 0.06456776 | 4.529053 | 14.1963 | 0.06277721 | 5.578239 | 3.145584 | 0.1810165 | 5.703924 | 17.8638 | 0.1202067 | 6.420168 | 7.758966 | 0.06994817 | 6.864364 | 8.414216 | 0.1133981 | 6.962986 | 34.02324 | 0.110991 | 7.525633 | 8.777052 | 0.07902284 | 7.862835 | 3.440454 | 0.07674832 | 7.982195 | 3.977498 | 0.1196824 | 8.071394 | 6.79982 | 0.134484
143 | 3.930894 | 42.62638 | 0.05117457 | 3.985352 | 67.14028 | 0.06655506 | 4.038179 | 56.97893 | 0.06543214 | 4.529006 | 14.11037 | 0.06322515 | 5.584114 | 3.369679 | 0.1899129 | 5.704342 | 17.86162 | 0.1196249 | 6.420066 | 7.753364 | 0.06993705 | 6.864214 | 8.366928 | 0.1133321 | 6.962901 | 34.09594 | 0.1109272 | 7.525505 | 8.754428 | 0.07871295 | 7.862515 | 3.389634 | 0.0764223 | 7.984247 | 4.221934 | 0.1229623 | 8.073887 | 6.536042 | 0.1335536
144 | 3.931439 | 43.3826 | 0.05152425 | 3.985118 | 63.85997 | 0.06422941 | 4.037268 | 58.3901 | 0.06553399 | 4.528986 | 14.17033 | 0.06321491 | 5.582523 | 3.332166 | 0.1878075 | 5.704197 | 17.62004 | 0.1196211 | 6.419938 | 7.808127 | 0.06965353 | 6.864157 | 8.387012 | 0.1130232 | 6.962839 | 33.78927 | 0.1108546 | 7.525339 | 8.798825 | 0.07856143 | 7.862669 | 3.48206 | 0.07737744 | 7.985384 | 4.220185 | 0.1227411 | 8.074177 | 6.585606 | 0.1319459
145 | 3.931922 | 44.24825 | 0.05199642 | 3.984525 | 60.29134 | 0.06194818 | 4.035632 | 61.44485 | 0.06659755 | 4.528897 | 14.12235 | 0.06313316 | 5.581423 | 3.294756 | 0.1867517 | 5.704037 | 17.74886 | 0.1197998 | 6.419894 | 7.754309 | 0.06994851 | 6.863975 | 8.419157 | 0.1135407 | 6.96276 | 34.01735 | 0.1109623 | 7.525232 | 8.689971 | 0.07904622 | 7.862763 | 3.436036 | 0.07798346 | 7.981715 | 3.873077 | 0.1173751 | 8.070595 | 6.912619 | 0.1348414
146 | 3.929878 | 40.76918 | 0.04973642 | 3.986173 | 73.64557 | 0.0709652 | 4.040556 | 51.83276 | 0.06420444 | 4.528831 | 14.13131 | 0.06298847 | 5.583136 | 3.363223 | 0.189497 | 5.704036 | 17.72727 | 0.1197506 | 6.419824 | 7.749974 | 0.06996071 | 6.863948 | 8.397091 | 0.1132437 | 6.962635 | 34.01723 | 0.1109032 | 7.525085 | 8.807035 | 0.07889098 | 7.862111 | 3.542194 | 0.07719346 | 7.985408 | 4.285833 | 0.1239518 | 8.07438 | 6.582272 | 0.1338063
147 | 3.930752 | 42.76479 | 0.05080923 | 3.984816 | 65.25937 | 0.0649171 | 4.037353 | 58.15543 | 0.06543156 | 4.528744 | 14.22138 | 0.06309378 | 5.580788 | 3.276114 | 0.185588 | 5.703942 | 17.74738 | 0.1200648 | 6.419604 | 7.741917 | 0.07001752 | 6.863607 | 8.402384 | 0.1134806 | 6.962507 | 33.87541 | 0.1110241 | 7.524922 | 8.739147 | 0.0790805 | 7.862372 | 3.445877 | 0.07770796 | 7.981247 | 3.885107 | 0.1174755 | 8.070292 | 6.670858 | 0.1341878
148 | 3.930996 | 43.08565 | 0.05119514 | 3.984137 | 61.96154 | 0.06315229 | 4.035812 | 60.78744 | 0.06658308 | 4.528696 | 14.12864 | 0.06309948 | 5.578673 | 3.155902 | 0.1823213 | 5.703669 | 17.88727 | 0.1201005 | 6.419528 | 7.81569 | 0.06977975 | 6.8639 | 8.514447 | 0.1148095 | 6.962481 | 33.71181 | 0.1108765 | 7.524887 | 8.735053 | 0.0792456 | 7.862189 | 3.460948 | 0.0773973 | 7.984755 | 4.199368 | 0.1225691 | 8.07396 | 6.587898 | 0.1329251
149 | 3.930664 | 42.72189 | 0.05123778 | 3.984925 | 65.92755 | 0.06565796 | 4.037511 | 57.57525 | 0.0655107 | 4.528563 | 14.19032 | 0.06309911 | 5.577763 | 3.16035 | 0.1819086 | 5.703489 | 18.02676 | 0.1202303 | 6.419391 | 7.787643 | 0.06994399 | 6.863184 | 8.3023 | 0.1127829 | 6.962283 | 33.89546 | 0.111017 | 7.524708 | 8.806143 | 0.0791688 | 7.861364 | 3.437341 | 0.07648849 | 7.987697 | 4.631332 | 0.1284924 | 8.077199 | 6.163146 | 0.1326731
150 | 3.931405 | 44.01875 | 0.05177509 | 3.985309 | 64.00225 | 0.06385559 | 4.037483 | 57.80167 | 0.0646157 | 4.528493 | 14.16743 | 0.06304455 | 5.582546 | 3.294562 | 0.1893045 | 5.703716 | 18.00672 | 0.1197959 | 6.419274 | 7.685177 | 0.06979839 | 6.86237 | 8.179278 | 0.1124912 | 6.962056 | 33.9021 | 0.111444 | 7.524509 | 8.565507 | 0.07888546 | 7.861682 | 3.283665 | 0.07669065 | 7.982272 | 4.009823 | 0.1197857 | 8.071286 | 6.95969 | 0.1346117
151 | 3.930561 | 42.77946 | 0.05139467 | 3.984937 | 66.00266 | 0.06569903 | 4.037568 | 57.34588 | 0.06542128 | 4.528419 | 14.05861 | 0.06321519 | 5.577523 | 3.093733 | 0.1823339 | 5.703234 | 18.23812 | 0.1201252 | 6.419126 | 7.757918 | 0.06967588 | 6.863034 | 8.340454 | 0.1135825 | 6.962168 | 33.8864 | 0.1110772 | 7.524407 | 8.7609 | 0.07884408 | 7.861781 | 3.448456 | 0.07713282 | 7.98375 | 4.145813 | 0.1208256 | 8.073082 | 6.649608 | 0.1327747
152 | 3.930697 | 43.26412 | 0.05103972 | 3.984505 | 64.00348 | 0.06418809 | 4.036752 | 58.94263 | 0.06558802 | 4.528325 | 14.14451 | 0.06305976 | 5.576497 | 3.079103 | 0.1807706 | 5.70314 | 18.0641 | 0.1206066 | 6.419044 | 7.739483 | 0.06971017 | 6.863264 | 8.430242 | 0.1146915 | 6.962052 | 33.88583 | 0.1110725 | 7.524308 | 8.767734 | 0.07890658 | 7.86168 | 3.474681 | 0.07719418 | 7.983401 | 4.141126 | 0.1216447 | 8.072728 | 6.651836 | 0.1336802
153 | 3.931173 | 44.31023 | 0.05137796 | 3.985094 | 63.84899 | 0.06354626 | 4.037253 | 58.1004 | 0.06453471 | 4.528297 | 14.23473 | 0.06301725 | 5.580273 | 3.281124 | 0.1831536 | 5.703578 | 17.6931 | 0.1195373 | 6.41893 | 7.825062 | 0.06968763 | 6.862798 | 8.343531 | 0.1139271 | 6.96193 | 33.93657 | 0.1111075 | 7.524209 | 8.555738 | 0.0790659 | 7.861323 | 3.330568 | 0.07741313 | 7.98206 | 4.067973 | 0.1199711 | 8.071755 | 6.714932 | 0.1331237
154 | 3.930215 | 42.41316 | 0.05082282 | 3.983979 | 64.03477 | 0.06450025 | 4.036168 | 59.67321 | 0.06653228 | 4.528161 | 14.20671 | 0.06317868 | 5.576607 | 3.101804 | 0.179476 | 5.70309 | 17.84707 | 0.1205365 | 6.418874 | 7.726942 | 0.06984114 | 6.863414 | 8.405095 | 0.113744 | 6.961997 | 33.8505 | 0.1108106 | 7.52398 | 8.703531 | 0.07893592 | 7.860989 | 3.404961 | 0.07738001 | 7.982471 | 4.094457 | 0.1214199 | 8.071658 | 6.596624 | 0.1338729
155 | 3.930334 | 42.48087 | 0.0517939 | 3.985371 | 67.66914 | 0.06679308 | 4.038408 | 55.21099 | 0.06452177 | 4.528148 | 14.07835 | 0.06326571 | 5.578069 | 3.196689 | 0.183515 | 5.703263 | 17.62824 | 0.1204952 | 6.418666 | 7.721655 | 0.06981407 | 6.862265 | 8.234952 | 0.113008 | 6.961744 | 33.71697 | 0.1112185 | 7.523928 | 8.839726 | 0.07883904 | 7.861048 | 3.617672 | 0.07754562 | 7.98556 | 4.325488 | 0.1244886 | 8.074577 | 6.502455 | 0.133711
156 | 3.93021 | 42.65107 | 0.05110694 | 3.984471 | 65.20628 | 0.06513983 | 4.036954 | 57.78677 | 0.06556753 | 4.528077 | 14.12395 | 0.06288649 | 5.577748 | 3.190119 | 0.183601 | 5.703073 | 17.91419 | 0.1201428 | 6.418619 | 7.670369 | 0.06989884 | 6.862321 | 8.232489 | 0.1132874 | 6.961631 | 33.95221 | 0.1113503 | 7.523728 | 8.715167 | 0.07902807 | 7.861073 | 3.436702 | 0.07811314 | 7.981895 | 4.001028 | 0.1193627 | 8.071184 | 6.775357 | 0.1334789
157 | 3.930854 | 43.94368 | 0.05191606 | 3.985041 | 64.41328 | 0.06416983 | 4.037339 | 57.42715 | 0.06462987 | 4.527947 | 14.14041 | 0.06299767 | 5.574655 | 3.057109 | 0.1798223 | 5.702734 | 18.15234 | 0.1206772 | 6.418445 | 7.746053 | 0.06984511 | 6.862205 | 8.233337 | 0.1129754 | 6.961575 | 33.81847 | 0.1113212 | 7.523602 | 8.787549 | 0.07900641 | 7.860707 | 3.455263 | 0.07715159 | 7.982073 | 4.087698 | 0.1211935 | 8.071303 | 6.49827 | 0.133666
158 | 3.930843 | 44.16963 | 0.05210105 | 3.985013 | 64.3867 | 0.0641797 | 4.037206 | 57.53483 | 0.0646429 | 4.527936 | 14.17918 | 0.06311247 | 5.577425 | 3.180028 | 0.1818759 | 5.702936 | 17.65165 | 0.1203997 | 6.41835 | 7.698776 | 0.06987923 | 6.862093 | 8.238471 | 0.1123611 | 6.961521 | 33.93683 | 0.1112905 | 7.523483 | 8.619724 | 0.07920369 | 7.860851 | 3.387842 | 0.07698785 | 7.982223 | 4.07168 | 0.120074 | 8.071555 | 6.705778 | 0.1326574
159 | 3.930271 | 43.15343 | 0.05141984 | 3.984471 | 64.7093 | 0.06473904 | 4.036833 | 57.97439 | 0.06547587 | 4.527802 | 14.11416 | 0.0631348 | 5.575886 | 3.103694 | 0.1798358 | 5.702698 | 17.84845 | 0.1205393 | 6.418222 | 7.70923 | 0.06977384 | 6.862007 | 8.181546 | 0.1124052 | 6.961365 | 33.6929 | 0.1112529 | 7.523292 | 8.683348 | 0.07913354 | 7.860176 | 3.380103 | 0.07675599 | 7.9829 | 4.189599 | 0.1221597 | 8.07281 | 6.530633 | 0.132544
160 | 3.929599 | 41.97542 | 0.05087108 | 3.98438 | 66.81713 | 0.06644448 | 4.037326 | 56.61758 | 0.06552978 | 4.52768 | 14.0823 | 0.06300885 | 5.578072 | 3.136309 | 0.1841599 | 5.702708 | 18.02859 | 0.1203022 | 6.418118 | 7.681031 | 0.06975561 | 6.862253 | 8.327624 | 0.1138134 | 6.961363 | 33.74308 | 0.1113309 | 7.523185 | 8.559251 | 0.07897716 | 7.860374 | 3.329801 | 0.07715707 | 7.981835 | 4.053382 | 0.1203284 | 8.071085 | 6.687226 | 0.1343476
161 | 3.929905 | 42.66488 | 0.05177248 | 3.985128 | 67.94066 | 0.066856 | 4.038227 | 55.11498 | 0.0645389 | 4.527628 | 14.04401 | 0.06335504 | 5.584998 | 3.505238 | 0.1928928 | 5.70333 | 17.44418 | 0.1193348 | 6.418007 | 7.687211 | 0.06978735 | 6.861386 | 8.213322 | 0.1131457 | 6.961128 | 33.85746 | 0.1113822 | 7.523056 | 8.718816 | 0.07900486 | 7.859956 | 3.498217 | 0.07678864 | 7.984844 | 4.383568 | 0.1256564 | 8.074291 | 6.397477 | 0.1335874
162 | 3.929963 | 42.91541 | 0.05160761 | 3.98428 | 64.73806 | 0.06494767 | 4.036681 | 57.84349 | 0.0654901 | 4.52756 | 14.09667 | 0.06315591 | 5.57461 | 3.080294 | 0.1812379 | 5.702391 | 18.1783 | 0.1206865 | 6.417899 | 7.665656 | 0.06963981 | 6.861547 | 8.287911 | 0.1134766 | 6.961152 | 33.64812 | 0.1112842 | 7.522963 | 8.613445 | 0.07893372 | 7.85961 | 3.345083 | 0.07622552 | 7.981549 | 4.131977 | 0.1226323 | 8.071087 | 6.602929 | 0.1345618
163 | 3.929435 | 42.19482 | 0.05112133 | 3.984289 | 66.8425 | 0.06635915 | 4.037185 | 56.92136 | 0.06550437 | 4.527477 | 14.14581 | 0.06314007 | 5.577651 | 3.205382 | 0.1840927 | 5.70258 | 18.00578 | 0.120179 | 6.417698 | 7.747856 | 0.06973043 | 6.861989 | 8.269031 | 0.1131232 | 6.961112 | 33.85869 | 0.1111155 | 7.522747 | 8.482066 | 0.07875793 | 7.859806 | 3.211187 | 0.07677977 | 7.980291 | 3.999947 | 0.1197699 | 8.069923 | 6.726483 | 0.1339092
164 | 3.929311 | 42.11885 | 0.05083483 | 3.984029 | 66.4805 | 0.06606708 | 4.036915 | 57.18876 | 0.06557136 | 4.527449 | 14.17146 | 0.06309006 | 5.572908 | 3.024123 | 0.1784031 | 5.702207 | 18.12941 | 0.1210053 | 6.417624 | 7.706083 | 0.06987948 | 6.861729 | 8.310037 | 0.1137714 | 6.960966 | 33.76553 | 0.1111379 | 7.522611 | 8.768782 | 0.07896327 | 7.859493 | 3.483755 | 0.07713356 | 7.986487 | 4.627893 | 0.1285967 | 8.076438 | 6.085195 | 0.1321528
165 | 3.929556 | 42.68213 | 0.05085634 | 3.98397 | 64.87713 | 0.06487803 | 4.036489 | 57.94311 | 0.06561299 | 4.5273 | 14.18778 | 0.06286052 | 5.578403 | 3.246169 | 0.18578 | 5.702579 | 17.63069 | 0.1207197 | 6.417471 | 7.708322 | 0.06954806 | 6.862162 | 8.393028 | 0.1137649 | 6.960993 | 33.57728 | 0.1110169 | 7.522509 | 8.759017 | 0.07893403 | 7.859495 | 3.519446 | 0.07768946 | 7.984717 | 4.369559 | 0.1252392 | 8.074015 | 6.335064 | 0.1334607
166 | 3.929225 | 42.0402 | 0.05114268 | 3.984238 | 67.02164 | 0.06658004 | 4.037229 | 56.27196 | 0.06543521 | 4.527235 | 14.03609 | 0.06293129 | 5.575529 | 3.083408 | 0.1808193 | 5.702275 | 18.03048 | 0.1204849 | 6.417327 | 7.651575 | 0.06971641 | 6.860562 | 8.065489 | 0.1119322 | 6.960648 | 33.72686 | 0.1115456 | 7.522382 | 8.756054 | 0.0788367 | 7.859238 | 3.531818 | 0.07771581 | 7.984956 | 4.426958 | 0.1261078 | 8.074352 | 6.260061 | 0.1333287
167 | 3.929144 | 42.22518 | 0.05110245 | 3.984775 | 68.88758 | 0.06752863 | 4.038184 | 54.5343 | 0.06444187 | 4.52718 | 14.09142 | 0.06289398 | 5.585158 | 3.503141 | 0.1942894 | 5.702876 | 17.52525 | 0.1193101 | 6.417301 | 7.683423 | 0.06972422 | 6.860998 | 8.22678 | 0.1127941 | 6.960682 | 33.65284 | 0.1113256 | 7.522209 | 8.64357 | 0.07911571 | 7.85974 | 3.497242 | 0.07833101 | 7.982929 | 4.163354 | 0.1216947 | 8.072087 | 6.57071 | 0.1320536
168 | 3.928414 | 40.86355 | 0.05049256 | 3.984108 | 69.74063 | 0.06866892 | 4.037785 | 54.79221 | 0.06541438 | 4.527117 | 14.01844 | 0.06291414 | 5.575319 | 3.115481 | 0.1808381 | 5.702143 | 17.66077 | 0.1207456 | 6.417115 | 7.66647 | 0.06994953 | 6.860619 | 8.117361 | 0.1123264 | 6.960525 | 33.76885 | 0.111426 | 7.522069 | 8.649985 | 0.0790671 | 7.859276 | 3.447192 | 0.07727413 | 7.981498 | 4.088983 | 0.1212288 | 8.070818 | 6.635523 | 0.1339889
169 | 3.928571 | 41.29247 | 0.05015528 | 3.983063 | 65.70436 | 0.06600375 | 4.035783 | 58.63687 | 0.06670188 | 4.527009 | 14.18928 | 0.06303821 | 5.576518 | 3.145822 | 0.1838237 | 5.702084 | 18.02079 | 0.120184 | 6.417063 | 7.69212 | 0.07007808 | 6.861253 | 8.335174 | 0.1136623 | 6.960563 | 33.55082 | 0.1112514 | 7.521963 | 8.567018 | 0.07937332 | 7.859147 | 3.262728 | 0.07698278 | 7.979865 | 3.956316 | 0.1191643 | 8.069269 | 6.730496 | 0.1349951
170 | 3.928484 | 41.46219 | 0.05001322 | 3.983077 | 65.75054 | 0.06593404 | 4.035851 | 58.4755 | 0.06653925 | 4.526928 | 14.19132 | 0.06298628 | 5.570818 | 2.941185 | 0.1747955 | 5.701721 | 18.13928 | 0.121177 | 6.416902 | 7.647966 | 0.06998768 | 6.86148 | 8.284051 | 0.1130205 | 6.960524 | 33.63524 | 0.1109851 | 7.52184 | 8.76378 | 0.07895981 | 7.858977 | 3.503361 | 0.07795911 | 7.982387 | 4.168459 | 0.1224933 | 8.071537 | 6.39644 | 0.1335952
171 | 3.928496 | 41.41235 | 0.04991524 | 3.982739 | 64.45151 | 0.0653019 | 4.035202 | 59.25179 | 0.06717947 | 4.526842 | 14.16155 | 0.06284363 | 5.580716 | 3.317641 | 0.1892382 | 5.702262 | 17.70121 | 0.1200766 | 6.416737 | 7.723403 | 0.0696325 | 6.861527 | 8.359733 | 0.1142142 | 6.960456 | 33.43624 | 0.1111323 | 7.521564 | 8.55255 | 0.07902278 | 7.858918 | 3.311465 | 0.07740945 | 7.980722 | 4.047874 | 0.1206553 | 8.070334 | 6.588782 | 0.133319
172 | 3.928521 | 41.70365 | 0.0503124 | 3.982776 | 64.42638 | 0.06512825 | 4.035224 | 59.36972 | 0.06690703 | 4.526762 | 14.18196 | 0.0629942 | 5.571923 | 2.997562 | 0.1786483 | 5.701545 | 18.10901 | 0.1211054 | 6.416681 | 7.72603 | 0.06986708 | 6.861754 | 8.425938 | 0.1146119 | 6.960352 | 33.56416 | 0.1110291 | 7.521532 | 8.640296 | 0.0790991 | 7.858551 | 3.385104 | 0.07658753 | 7.980185 | 4.031015 | 0.1200051 | 8.069905 | 6.604159 | 0.1332695
173 | 3.928096 | 41.07143 | 0.04989936 | 3.982586 | 65.65175 | 0.06599843 | 4.035358 | 59.05162 | 0.06705767 | 4.526766 | 14.2066 | 0.06286655 | 5.575796 | 3.16828 | 0.1812904 | 5.70187 | 17.4923 | 0.1208805 | 6.416586 | 7.647595 | 0.0698161 | 6.860452 | 8.223805 | 0.1134477 | 6.960137 | 33.57017 | 0.111448 | 7.521354 | 8.684538 | 0.07907414 | 7.858274 | 3.424331 | 0.07680678 | 7.981735 | 4.202771 | 0.1237299 | 8.071207 | 6.503427 | 0.1339196
174 | 3.928266 | 41.34342 | 0.05036677 | 3.982794 | 65.34732 | 0.06594885 | 4.035458 | 58.4267 | 0.06691966 | 4.52664 | 14.10118 | 0.06292341 | 5.575781 | 3.159855 | 0.1848252 | 5.701796 | 17.93198 | 0.1205626 | 6.416399 | 7.779847 | 0.06968641 | 6.860548 | 8.201476 | 0.1127857 | 6.960053 | 33.45192 | 0.1112751 | 7.521305 | 8.687975 | 0.07920427 | 7.858606 | 3.511592 | 0.07776347 | 7.982887 | 4.250989 | 0.1234161 | 8.072464 | 6.470217 | 0.1333387
175 | 3.928115 | 41.2244 | 0.05054203 | 3.982877 | 66.06997 | 0.06651938 | 4.035684 | 58.06944 | 0.06659563 | 4.526589 | 14.10291 | 0.06297137 | 5.574543 | 3.123201 | 0.1808228 | 5.701598 | 17.57034 | 0.1206934 | 6.416296 | 7.738164 | 0.06974062 | 6.860405 | 8.210693 | 0.1129267 | 6.959996 | 33.44272 | 0.111273 | 7.521161 | 8.659665 | 0.07899707 | 7.858052 | 3.466462 | 0.07818294 | 7.983839 | 4.376295 | 0.1253151 | 8.07361 | 6.338248 | 0.1327475
176 | 3.927921 | 41.11943 | 0.05037297 | 3.983074 | 67.33226 | 0.06708385 | 4.036223 | 57.05168 | 0.0662106 | 4.526477 | 14.08369 | 0.06293568 | 5.575821 | 3.175413 | 0.1835663 | 5.701567 | 17.63567 | 0.1205663 | 6.416196 | 7.634208 | 0.0699695 | 6.861117 | 8.410314 | 0.1139836 | 6.960067 | 33.41677 | 0.110928 | 7.520984 | 8.478323 | 0.07918205 | 7.858033 | 3.292217 | 0.07712946 | 7.980299 | 4.055294 | 0.1214145 | 8.069517 | 6.643441 | 0.1349093
177 | 3.928019 | 41.3366 | 0.05063726 | 3.983599 | 68.39687 | 0.06762244 | 4.037006 | 55.51851 | 0.06545985 | 4.526404 | 14.06471 | 0.06279719 | 5.574285 | 3.122683 | 0.1799562 | 5.701446 | 17.57982 | 0.1208124 | 6.416052 | 7.649043 | 0.07002414 | 6.859035 | 7.984837 | 0.1110862 | 6.959628 | 33.51166 | 0.1117371 | 7.520812 | 8.785837 | 0.0786202 | 7.857425 | 3.553315 | 0.07757288 | 7.987159 | 4.796501 | 0.1313689 | 8.077068 | 5.900852 | 0.132415
178 | 3.928851 | 42.95798 | 0.05161507 | 3.983992 | 66.18134 | 0.06553512 | 4.036844 | 56.13237 | 0.06467856 | 4.526347 | 14.08924 | 0.0627066 | 5.576593 | 3.198476 | 0.182636 | 5.701716 | 17.52929 | 0.1204074 | 6.415936 | 7.752367 | 0.06975508 | 6.86062 | 8.333675 | 0.1138012 | 6.959833 | 33.31817 | 0.1111332 | 7.520691 | 8.69783 | 0.07888544 | 7.857651 | 3.466274 | 0.07746452 | 7.982966 | 4.307307 | 0.1252609 | 8.072131 | 6.353722 | 0.1335588
179 | 3.928233 | 41.96963 | 0.05068984 | 3.98265 | 64.28344 | 0.06499043 | 4.035094 | 58.94873 | 0.06665367 | 4.526215 | 14.08021 | 0.06286756 | 5.575976 | 3.205354 | 0.1841075 | 5.701446 | 17.59094 | 0.1206064 | 6.41582 | 7.696569 | 0.06983162 | 6.860159 | 8.242981 | 0.1133682 | 6.95969 | 33.41679 | 0.1112102 | 7.520636 | 8.651406 | 0.07892049 | 7.857359 | 3.426618 | 0.07748521 | 7.981635 | 4.214044 | 0.1239389 | 8.070814 | 6.519609 | 0.1349102
180 | 3.927612 | 41.16022 | 0.04967 | 3.983539 | 69.05327 | 0.06778521 | 4.037259 | 55.00427 | 0.06463821 | 4.526149 | 14.12373 | 0.06259153 | 5.582307 | 3.430724 | 0.1918113 | 5.701857 | 17.31418 | 0.1195102 | 6.41566 | 7.658695 | 0.06978493 | 6.860443 | 8.329852 | 0.1140437 | 6.959606 | 33.35045 | 0.1110774 | 7.520379 | 8.626867 | 0.07899525 | 7.857414 | 3.472518 | 0.07768204 | 7.982979 | 4.333532 | 0.1254423 | 8.072234 | 6.374185 | 0.1342014
181 | 3.928671 | 42.99418 | 0.051623 | 3.983894 | 66.10492 | 0.06557005 | 4.036718 | 56.04587 | 0.06469184 | 4.526063 | 14.13715 | 0.06286768 | 5.579017 | 3.322169 | 0.1877611 | 5.701701 | 17.36989 | 0.1201658 | 6.415554 | 7.663856 | 0.06976849 | 6.860434 | 8.376488 | 0.1146313 | 6.959568 | 33.32857 | 0.1110309 | 7.520264 | 8.639629 | 0.07901072 | 7.857557 | 3.414919 | 0.07792137 | 7.979707 | 3.995026 | 0.1205742 | 8.068677 | 6.643074 | 0.1353085
182 | 3.927513 | 41.18204 | 0.05013579 | 3.982091 | 64.99574 | 0.06575783 | 4.034754 | 59.24644 | 0.06721711 | 4.525975 | 14.1166 | 0.06271079 | 5.577975 | 3.251456 | 0.1859953 | 5.701447 | 17.74159 | 0.1201527 | 6.415436 | 7.74054 | 0.06970598 | 6.859688 | 8.312416 | 0.1138435 | 6.959385 | 33.24649 | 0.1113312 | 7.520137 | 8.682107 | 0.0789941 | 7.857248 | 3.519568 | 0.07766889 | 7.982307 | 4.282006 | 0.1242476 | 8.071831 | 6.383595 | 0.1327638
183 | 3.927135 | 40.4686 | 0.0494977 | 3.982111 | 66.16853 | 0.06663187 | 4.035139 | 58.19749 | 0.06665055 | 4.525902 | 14.0513 | 0.06275445 | 5.582961 | 3.47249 | 0.1951642 | 5.701726 | 17.41829 | 0.1194747 | 6.415328 | 7.629806 | 0.07000217 | 6.859363 | 8.205079 | 0.1131294 | 6.959313 | 33.19614 | 0.1113428 | 7.519955 | 8.520371 | 0.07903885 | 7.857419 | 3.371483 | 0.07833393 | 7.980487 | 4.088677 | 0.1213216 | 8.069932 | 6.561261 | 0.1339889
184 | 3.927514 | 41.29941 | 0.05074579 | 3.98322 | 68.14729 | 0.06748826 | 4.036619 | 55.59129 | 0.06559835 | 4.525861 | 14.05937 | 0.06286305 | 5.585088 | 3.586461 | 0.1958103 | 5.701776 | 17.06359 | 0.1193817 | 6.41511 | 7.726015 | 0.06944009 | 6.859225 | 8.210158 | 0.1131032 | 6.959168 | 33.31665 | 0.1112939 | 7.519882 | 8.695941 | 0.07876106 | 7.856575 | 3.535039 | 0.07757872 | 7.984906 | 4.616838 | 0.1299967 | 8.074661 | 6.009105 | 0.1331486
185 | 3.927568 | 41.63154 | 0.0509852 | 3.983392 | 68.31185 | 0.06751086 | 4.036731 | 55.38397 | 0.06558627 | 4.525758 | 14.0407 | 0.06281214 | 5.573686 | 3.085116 | 0.1802007 | 5.700879 | 17.7802 | 0.120924 | 6.415072 | 7.665304 | 0.06990809 | 6.860336 | 8.416652 | 0.1145905 | 6.959235 | 33.28947 | 0.1109585 | 7.519694 | 8.580165 | 0.0791175 | 7.856687 | 3.422045 | 0.07746018 | 7.982155 | 4.305059 | 0.1253084 | 8.071532 | 6.386981 | 0.1341565
186 | 3.927318 | 41.10494 | 0.050635 | 3.983249 | 68.48138 | 0.06783624 | 4.036666 | 55.06117 | 0.06559537 | 4.525716 | 13.96574 | 0.06274549 | 5.571848 | 3.047049 | 0.1783985 | 5.700786 | 17.59707 | 0.1211312 | 6.414983 | 7.651849 | 0.06970276 | 6.859107 | 8.175496 | 0.1130507 | 6.958979 | 33.27403 | 0.1113391 | 7.519625 | 8.657429 | 0.07880883 | 7.856563 | 3.468746 | 0.07758343 | 7.982384 | 4.30828 | 0.1248873 | 8.071697 | 6.434039 | 0.1339292
187 | 3.927706 | 42.16913 | 0.05129416 | 3.98336 | 67.4039 | 0.06678717 | 4.036524 | 55.62463 | 0.06532947 | 4.52566 | 14.07889 | 0.06270175 | 5.580477 | 3.384356 | 0.1905031 | 5.701226 | 17.33616 | 0.1200003 | 6.414814 | 7.675583 | 0.06999268 | 6.85925 | 8.281123 | 0.114117 | 6.958913 | 33.34586 | 0.1114387 | 7.519396 | 8.714366 | 0.07891121 | 7.856584 | 3.498885 | 0.07816012 | 7.98012 | 4.129039 | 0.1214636 | 8.069697 | 6.377681 | 0.1333749
188 | 3.927213 | 41.39433 | 0.05028852 | 3.982185 | 65.70008 | 0.06604667 | 4.035016 | 58.12629 | 0.06665941 | 4.525514 | 14.14264 | 0.06279788 | 5.573036 | 3.104822 | 0.1815535 | 5.700666 | 17.75481 | 0.1209662 | 6.414724 | 7.62721 | 0.06973487 | 6.859223 | 8.258299 | 0.1133362 | 6.958876 | 33.13691 | 0.1112115 | 7.51922 | 8.528476 | 0.0789818 | 7.856283 | 3.397969 | 0.07711081 | 7.979328 | 4.039183 | 0.1211713 | 8.0686 | 6.570291 | 0.1346126
189 | 3.927954 | 42.76284 | 0.05156705 | 3.98342 | 66.14476 | 0.06575744 | 4.036396 | 55.80487 | 0.06472426 | 4.525504 | 14.04499 | 0.06260672 | 5.574235 | 3.134787 | 0.1835332 | 5.700647 | 17.73165 | 0.1208618 | 6.414588 | 7.591045 | 0.06996235 | 6.859036 | 8.219888 | 0.1130789 | 6.958778 | 33.15031 | 0.1112866 | 7.519188 | 8.645669 | 0.07895623 | 7.856014 | 3.492009 | 0.07745833 | 7.982214 | 4.342394 | 0.1259769 | 8.072029 | 6.308619 | 0.1336134
190 | 3.92738 | 41.85389 | 0.05053384 | 3.981427 | 62.32652 | 0.06389607 | 4.03344 | 60.84873 | 0.06751622 | 4.525356 | 14.12772 | 0.0626882 | 5.572609 | 3.094596 | 0.1793152 | 5.700519 | 17.46531 | 0.1210306 | 6.414441 | 7.673159 | 0.06945973 | 6.859035 | 8.250732 | 0.113969 | 6.958648 | 33.18137 | 0.1113645 | 7.518995 | 8.503636 | 0.07896723 | 7.855897 | 3.333537 | 0.07775472 | 7.979108 | 4.087883 | 0.1220458 | 8.068485 | 6.477963 | 0.1346536
191 | 3.926895 | 40.98954 | 0.05050772 | 3.982825 | 68.01444 | 0.06758882 | 4.036214 | 55.4905 | 0.06564129 | 4.525299 | 13.9658 | 0.06288097 | 5.574495 | 3.13977 | 0.1826201 | 5.700601 | 17.54721 | 0.1207818 | 6.414312 | 7.600214 | 0.06950143 | 6.860256 | 8.434618 | 0.1149355 | 6.958723 | 33.09704 | 0.1107564 | 7.518829 | 8.449936 | 0.07913039 | 7.855798 | 3.251734 | 0.07684512 | 7.979154 | 4.099549 | 0.1226142 | 8.068617 | 6.51439 | 0.134898
192 | 3.926743 | 40.98805 | 0.05049028 | 3.98284 | 68.86186 | 0.06809127 | 4.036418 | 55.06888 | 0.0655864 | 4.525214 | 14.0569 | 0.062723 | 5.575952 | 3.195109 | 0.1849402 | 5.700617 | 17.61224 | 0.1204875 | 6.414189 | 7.729497 | 0.06934569 | 6.859325 | 8.441433 | 0.1156279 | 6.958559 | 33.23654 | 0.1112344 | 7.518761 | 8.573136 | 0.07889889 | 7.855639 | 3.41446 | 0.07774311 | 7.981495 | 4.344369 | 0.1252404 | 8.071228 | 6.262137 | 0.1335532
193 | 3.927462 | 42.46485 | 0.05094075 | 3.981896 | 63.20702 | 0.06413768 | 4.034044 | 59.60461 | 0.06675833 | 4.525145 | 14.1529 | 0.06253547 | 5.572384 | 3.128483 | 0.180569 | 5.700314 | 17.49929 | 0.1209122 | 6.414121 | 7.637527 | 0.06962614 | 6.859975 | 8.483842 | 0.1146467 | 6.958693 | 33.11735 | 0.1106738 | 7.518602 | 8.596635 | 0.07900485 | 7.85542 | 3.467773 | 0.07768638 | 7.98192 | 4.372575 | 0.126954 | 8.071117 | 6.299961 | 0.1344954
194 | 3.927026 | 41.79725 | 0.05046192 | 3.981775 | 64.05766 | 0.06485101 | 4.034286 | 58.95411 | 0.06662256 | 4.52504 | 14.10837 | 0.06260794 | 5.572608 | 3.138764 | 0.180952 | 5.700326 | 17.40178 | 0.1208235 | 6.413884 | 7.665297 | 0.06948855 | 6.857789 | 8.085413 | 0.1127749 | 6.958171 | 33.00921 | 0.1115945 | 7.518378 | 8.526193 | 0.0791319 | 7.855243 | 3.395284 | 0.07705467 | 7.981404 | 4.317164 | 0.1263168 | 8.070918 | 6.387343 | 0.1341788
195 | 3.926702 | 41.25446 | 0.04988303 | 3.980353 | 60.95757 | 0.06364661 | 4.032034 | 62.72901 | 0.06904383 | 4.525014 | 14.17578 | 0.06262488 | 5.571824 | 3.078739 | 0.1810544 | 5.700125 | 17.66334 | 0.1212588 | 6.413783 | 7.670981 | 0.0695805 | 6.859448 | 8.477437 | 0.1154193 | 6.958416 | 33.05336 | 0.1109632 | 7.518353 | 8.39255 | 0.07896681 | 7.855149 | 3.265826 | 0.07745593 | 7.979559 | 4.167785 | 0.1225496 | 8.069182 | 6.519083 | 0.1338058
196 | 3.926757 | 41.54112 | 0.05077937 | 3.982423 | 66.7657 | 0.06667316 | 4.035523 | 56.38952 | 0.06570925 | 4.524891 | 14.03423 | 0.06266242 | 5.575026 | 3.172835 | 0.1863142 | 5.70013 | 17.64947 | 0.121147 | 6.413654 | 7.597421 | 0.06996176 | 6.858679 | 8.272191 | 0.1138623 | 6.958156 | 33.02837 | 0.1111484 | 7.518099 | 8.431981 | 0.07903519 | 7.855074 | 3.278747 | 0.07715476 | 7.979345 | 4.159647 | 0.1234344 | 8.068921 | 6.444515 | 0.1345189
197 | 3.926932 | 41.94711 | 0.05066719 | 3.981206 | 62.31816 | 0.06394471 | 4.033194 | 60.65521 | 0.06749173 | 4.524823 | 14.13099 | 0.06268375 | 5.572741 | 3.126745 | 0.1806176 | 5.700071 | 17.51385 | 0.1210258 | 6.413602 | 7.635558 | 0.06961925 | 6.858483 | 8.34106 | 0.114623 | 6.958092 | 32.94037 | 0.1112816 | 7.517901 | 8.343479 | 0.07921526 | 7.855013 | 3.211531 | 0.07754143 | 7.978744 | 4.099842 | 0.1225999 | 8.068029 | 6.506977 | 0.1349897
198 | 3.92641 | 41.20563 | 0.05018486 | 3.981234 | 64.03635 | 0.06523936 | 4.033646 | 59.47757 | 0.06747323 | 4.524737 | 14.1432 | 0.06273423 | 5.57371 | 3.133403 | 0.1818757 | 5.699961 | 17.39551 | 0.1207846 | 6.413428 | 7.63275 | 0.06965362 | 6.858025 | 8.240665 | 0.1136532 | 6.957956 | 32.94548 | 0.1113766 | 7.51782 | 8.504679 | 0.07891089 | 7.854987 | 3.405175 | 0.07816024 | 7.98072 | 4.256275 | 0.125022 | 8.069888 | 6.316517 | 0.1346308
199 | 3.927318 | 43.05962 | 0.05173287 | 3.982556 | 64.59251 | 0.06497567 | 4.034981 | 57.36208 | 0.06576517 | 4.52471 | 13.93773 | 0.06257645 | 5.574461 | 3.185424 | 0.1853643 | 5.699923 | 17.7008 | 0.1206401 | 6.413318 | 7.58277 | 0.06991962 | 6.858111 | 8.242907 | 0.1137206 | 6.95788 | 32.96033 | 0.1113718 | 7.51761 | 8.437691 | 0.07895835 | 7.854962 | 3.286399 | 0.0775745 | 7.978726 | 4.092876 | 0.1220015 | 8.068046 | 6.444617 | 0.1339558
200 | 3.92603 | 40.90799 | 0.04983894 | 3.981707 | 66.86549 | 0.0668685 | 4.034814 | 57.28668 | 0.06661359 | 4.524645 | 14.03895 | 0.0625381 | 5.572594 | 3.100142 | 0.1807721 | 5.699824 | 17.49971 | 0.1208933 | 6.413148 | 7.690746 | 0.06950521 | 6.858341 | 8.315895 | 0.1139722 | 6.957814 | 32.74177 | 0.1111331 | 7.51761 | 8.55546 | 0.07886734 | 7.854417 | 3.442993 | 0.07797204 | 7.980724 | 4.257259 | 0.1247831 | 8.069452 | 6.392236 | 0.134919
201 | 3.926044 | 40.93657 | 0.05056165 | 3.982666 | 69.3305 | 0.06842952 | 4.036331 | 54.2858 | 0.06542892 | 4.524517 | 13.93613 | 0.06251479 | 5.573563 | 3.112376 | 0.1816805 | 5.699832 | 17.60043 | 0.1203545 | 6.413001 | 7.638187 | 0.06969921 | 6.858159 | 8.325871 | 0.1140587 | 6.957764 | 32.6332 | 0.1111253 | 7.517421 | 8.414201 | 0.07887805 | 7.854259 | 3.31025 | 0.07674288 | 7.979104 | 4.169506 | 0.1244047 | 8.068259 | 6.468825 | 0.1356343
202 | 3.925092 | 39.33442 | 0.04854537 | 3.980267 | 65.89035 | 0.06711016 | 4.033241 | 59.42075 | 0.06849083 | 4.524447 | 14.12 | 0.06241692 | 5.572769 | 3.12607 | 0.1809895 | 5.699673 | 17.51003 | 0.1209192 | 6.412903 | 7.670917 | 0.06944519 | 6.858316 | 8.312689 | 0.113964 | 6.95769 | 32.73982 | 0.1110572 | 7.517237 | 8.443994 | 0.07901773 | 7.854114 | 3.320852 | 0.07762002 | 7.978621 | 4.13516 | 0.1234162 | 8.067871 | 6.365102 | 0.1355999
203 | 3.926698 | 42.59952 | 0.05125194 | 3.98227 | 65.34704 | 0.06558691 | 4.034868 | 57.11288 | 0.06577542 | 4.524373 | 13.98299 | 0.06259358 | 5.57378 | 3.155561 | 0.1835816 | 5.699621 | 17.50882 | 0.1207684 | 6.412781 | 7.575468 | 0.06983551 | 6.859338 | 8.594788 | 0.1162656 | 6.95776 | 32.7139 | 0.1107246 | 7.517234 | 8.41054 | 0.07890943 | 7.853989 | 3.313582 | 0.07740411 | 7.980334 | 4.282643 | 0.1250903 | 8.069564 | 6.350728 | 0.1347122
204 | 3.926192 | 41.6687 | 0.05047578 | 3.981995 | 65.99091 | 0.0661379 | 4.034917 | 56.58542 | 0.06577091 | 4.52433 | 14.05431 | 0.06243452 | 5.574782 | 3.216607 | 0.1839831 | 5.699736 | 17.12394 | 0.1208158 | 6.412688 | 7.564362 | 0.06973948 | 6.85822 | 8.327799 | 0.1151134 | 6.957449 | 32.7933 | 0.1111201 | 7.517034 | 8.525348 | 0.07879599 | 7.853858 | 3.407453 | 0.07718329 | 7.980795 | 4.296183 | 0.1257885 | 8.069614 | 6.373054 | 0.135715
205 | 3.926652 | 42.71205 | 0.05120734 | 3.982835 | 66.75154 | 0.06609114 | 4.03582 | 55.25579 | 0.06477924 | 4.52422 | 14.07538 | 0.06246516 | 5.57236 | 3.10672 | 0.181686 | 5.699334 | 17.47178 | 0.1212941 | 6.412541 | 7.668299 | 0.06928147 | 6.85815 | 8.403382 | 0.1158333 | 6.957318 | 32.9057 | 0.1108155 | 7.516898 | 8.331638 | 0.07917522 | 7.853983 | 3.284472 | 0.07745977 | 7.977846 | 4.026854 | 0.1216612 | 8.066622 | 6.566712 | 0.1352186
206 | 3.925996 | 41.6305 | 0.05056488 | 3.981969 | 66.25998 | 0.06624089 | 4.034985 | 56.55247 | 0.06575201 | 4.524117 | 14.01624 | 0.06228006 | 5.572582 | 3.102328 | 0.1828872 | 5.699227 | 17.5211 | 0.1213769 | 6.412408 | 7.654525 | 0.06945518 | 6.85709 | 8.142581 | 0.1128042 | 6.957205 | 32.64557 | 0.1112051 | 7.51656 | 8.325625 | 0.07906437 | 7.853495 | 3.182445 | 0.07629821 | 7.978204 | 4.126463 | 0.1232857 | 8.067104 | 6.489555 | 0.1354829
207 | 3.925693 | 41.19052 | 0.05059626 | 3.982408 | 68.79912 | 0.06809296 | 4.035848 | 54.61996 | 0.06546489 | 4.524049 | 13.97153 | 0.06255916 | 5.576294 | 3.252905 | 0.1876157 | 5.699507 | 17.30222 | 0.1205983 | 6.412255 | 7.588622 | 0.06951513 | 6.859847 | 8.697631 | 0.1172558 | 6.957508 | 32.92156 | 0.1102966 | 7.516567 | 8.579106 | 0.07906292 | 7.85369 | 3.46027 | 0.07773283 | 7.978073 | 4.060723 | 0.1222233 | 8.067017 | 6.337092 | 0.1355153
208 | 3.925301 | 40.58555 | 0.04937939 | 3.980061 | 63.01808 | 0.06490419 | 4.032229 | 61.0023 | 0.0684053 | 4.523999 | 14.13184 | 0.06226169 | 5.573067 | 3.157427 | 0.1823521 | 5.69926 | 17.20812 | 0.1211742 | 6.412129 | 7.577185 | 0.06967608 | 6.857667 | 8.292525 | 0.1149321 | 6.957143 | 32.86135 | 0.1110394 | 7.516309 | 8.54555 | 0.07891075 | 7.853338 | 3.425592 | 0.07774295 | 7.979558 | 4.24292 | 0.1246081 | 8.068562 | 6.258815 | 0.1342492
209 | 3.92573 | 41.51721 | 0.05014321 | 3.981053 | 64.01219 | 0.06503847 | 4.033458 | 58.83832 | 0.06681743 | 4.523865 | 14.07942 | 0.06235333 | 5.573999 | 3.16911 | 0.1852418 | 5.699167 | 17.53658 | 0.1210671 | 6.41199 | 7.610682 | 0.06951797 | 6.857264 | 8.264944 | 0.1144066 | 6.956915 | 32.65729 | 0.1114003 | 7.516311 | 8.499964 | 0.07912426 | 7.852978 | 3.428827 | 0.07725268 | 7.980481 | 4.324054 | 0.1266142 | 8.069034 | 6.295632 | 0.1353094
210 | 3.92583 | 41.69736 | 0.05061093 | 3.980934 | 63.27322 | 0.06464792 | 4.033054 | 59.38538 | 0.06720089 | 4.523867 | 14.02559 | 0.0624478 | 5.574643 | 3.192773 | 0.183922 | 5.699121 | 17.14395 | 0.1209962 | 6.411872 | 7.666993 | 0.06947045 | 6.857692 | 8.239833 | 0.1137023 | 6.956895 | 32.59389 | 0.111022 | 7.516169 | 8.412874 | 0.07887013 | 7.853001 | 3.366168 | 0.07679101 | 7.978528 | 4.152606 | 0.1238167 | 8.067279 | 6.315578 | 0.1355537
211 | 3.925444 | 41.39931 | 0.05062142 | 3.98241 | 68.81718 | 0.06812367 | 4.035832 | 54.15474 | 0.06532079 | 4.523743 | 13.96228 | 0.06239408 | 5.582854 | 3.510338 | 0.1967681 | 5.699495 | 17.09 | 0.1197525 | 6.411754 | 7.564289 | 0.069331 | 6.857835 | 8.363914 | 0.1160842 | 6.956859 | 32.8429 | 0.1109635 | 7.515908 | 8.611097 | 0.0788759 | 7.852532 | 3.524645 | 0.07694029 | 7.987127 | 5.024122 | 0.1356727 | 8.076082 | 5.541237 | 0.1334794
212 | 3.925118 | 40.89461 | 0.04965321 | 3.981081 | 65.93468 | 0.06644347 | 4.033845 | 57.78988 | 0.06677752 | 4.523596 | 14.09943 | 0.06231466 | 5.588073 | 3.692141 | 0.20323 | 5.699573 | 16.88702 | 0.1194332 | 6.411601 | 7.58678 | 0.06944671 | 6.859373 | 8.741408 | 0.1180084 | 6.957094 | 32.63119 | 0.1104065 | 7.515782 | 8.414566 | 0.07914119 | 7.852917 | 3.393354 | 0.07840006 | 7.97876 | 4.117509 | 0.1233272 | 8.067207 | 6.3836 | 0.1353722
213 | 3.925219 | 41.19207 | 0.05064365 | 3.98231 | 68.80369 | 0.06817626 | 4.035661 | 54.38102 | 0.06546349 | 4.523569 | 13.97341 | 0.06232308 | 5.573652 | 3.174049 | 0.1840267 | 5.698773 | 17.18646 | 0.1212964 | 6.411527 | 7.520523 | 0.06961643 | 6.857025 | 8.169933 | 0.1139944 | 6.95664 | 32.66 | 0.1111819 | 7.515668 | 8.532451 | 0.07876073 | 7.852556 | 3.446223 | 0.07797165 | 7.980471 | 4.304107 | 0.1261009 | 8.068885 | 6.242391 | 0.1355297
214 | 3.924808 | 40.63132 | 0.04946842 | 3.980552 | 64.91558 | 0.06611679 | 4.033007 | 58.86734 | 0.0677188 | 4.523471 | 14.05371 | 0.06216103 | 5.568426 | 2.942305 | 0.1777692 | 5.698124 | 17.85444 | 0.1215114 | 6.411322 | 7.549437 | 0.06952403 | 6.857387 | 8.31815 | 0.1155245 | 6.956597 | 32.74737 | 0.1109796 | 7.515498 | 8.278873 | 0.0784695 | 7.852407 | 3.205666 | 0.07801957 | 7.977314 | 4.100294 | 0.1229868 | 8.066186 | 6.367579 | 0.1344415
215 | 3.92566 | 42.17142 | 0.05097662 | 3.981859 | 65.38112 | 0.0655848 | 4.0343 | 56.9071 | 0.06583339 | 4.523419 | 14.07918 | 0.06235299 | 5.574379 | 3.143583 | 0.1846669 | 5.698448 | 17.49003 | 0.1210123 | 6.411143 | 7.622103 | 0.06956985 | 6.857345 | 8.278205 | 0.1154973 | 6.956489 | 32.51267 | 0.1110408 | 7.51536 | 8.531582 | 0.07894612 | 7.852352 | 3.485862 | 0.07690589 | 7.982301 | 4.491453 | 0.1284091 | 8.07038 | 6.140782 | 0.1351004
216 | 3.924841 | 40.80104 | 0.05068289 | 3.982872 | 71.22082 | 0.06992842 | 4.036625 | 52.03087 | 0.06506483 | 4.5234 | 13.81176 | 0.0621597 | 5.585254 | 3.578516 | 0.1995221 | 5.699103 | 17.03652 | 0.1198814 | 6.410988 | 7.581878 | 0.06969545 | 6.85709 | 8.227694 | 0.1145499 | 6.956396 | 32.4675 | 0.1110191 | 7.515153 | 8.332457 | 0.07899849 | 7.852002 | 3.275196 | 0.07650633 | 7.978431 | 4.151519 | 0.1239064 | 8.066625 | 6.359318 | 0.1349929
217 | 3.925139 | 41.38893 | 0.0497506 | 3.978647 | 57.39113 | 0.06214884 | 4.029056 | 65.79789 | 0.07099406 | 4.523275 | 14.07537 | 0.06221654 | 5.57684 | 3.256693 | 0.1888176 | 5.698501 | 17.16457 | 0.120876 | 6.411022 | 7.64687 | 0.06937072 | 6.857076 | 8.282728 | 0.1156177 | 6.956235 | 32.6292 | 0.1111257 | 7.515068 | 8.33165 | 0.07901913 | 7.851947 | 3.257625 | 0.07720384 | 7.97831 | 4.151802 | 0.1244804 | 8.066273 | 6.448314 | 0.1361929
218 | 3.924894 | 41.36682 | 0.05067544 | 3.98239 | 69.0551 | 0.06831997 | 4.035561 | 53.9512 | 0.06536862 | 4.523237 | 13.95452 | 0.0622305 | 5.576094 | 3.167115 | 0.1875377 | 5.698123 | 17.45498 | 0.1209426 | 6.410839 | 7.582039 | 0.06951481 | 6.858067 | 8.368252 | 0.116785 | 6.956253 | 32.71219 | 0.1107254 | 7.514874 | 8.17981 | 0.07923194 | 7.851622 | 3.107072 | 0.07589229 | 7.977211 | 4.107186 | 0.1236536 | 8.065298 | 6.396162 | 0.1356351
219 | 3.924239 | 40.35012 | 0.04985959 | 3.983119 | 73.36618 | 0.07136656 | 4.037207 | 50.72953 | 0.06464299 | 4.523052 | 13.84814 | 0.06203749 | 5.573743 | 3.112864 | 0.184729 | 5.697948 | 17.50036 | 0.121281 | 6.410646 | 7.594996 | 0.06965446 | 6.857107 | 8.278823 | 0.1154293 | 6.956148 | 32.33194 | 0.1110933 | 7.514757 | 8.422268 | 0.07874038 | 7.851759 | 3.35214 | 0.07755584 | 7.980748 | 4.364997 | 0.1257336 | 8.068925 | 6.138281 | 0.1338276
220 | 3.9256 | 42.91056 | 0.0514853 | 3.982956 | 67.47773 | 0.06647768 | 4.03579 | 53.99541 | 0.06388535 | 4.523048 | 13.98073 | 0.0619671 | 5.574571 | 3.139116 | 0.1846992 | 5.697873 | 17.24104 | 0.1211311 | 6.410484 | 7.536701 | 0.0693607 | 6.857093 | 8.122469 | 0.1138205 | 6.956022 | 32.51924 | 0.1109818 | 7.514535 | 8.469075 | 0.07898165 | 7.851641 | 3.458937 | 0.07769823 | 7.981931 | 4.439907 | 0.1272733 | 8.069502 | 6.068228 | 0.1343292
221 | 3.924717 | 41.4772 | 0.05069328 | 3.982369 | 68.43716 | 0.06796506 | 4.035283 | 54.19933 | 0.06544087 | 4.522933 | 13.86952 | 0.06222421 | 5.577135 | 3.203904 | 0.1876236 | 5.698018 | 17.07681 | 0.1213198 | 6.410366 | 7.580156 | 0.06942805 | 6.858252 | 8.320971 | 0.1150619 | 6.956128 | 32.30101 | 0.110498 | 7.514427 | 8.296494 | 0.0787963 | 7.851284 | 3.232997 | 0.0780089 | 7.978134 | 4.097805 | 0.1230772 | 8.065507 | 6.423222 | 0.135609
222 | 3.925177 | 42.44355 | 0.05131872 | 3.982723 | 67.90136 | 0.06709993 | 4.035408 | 54.28341 | 0.06481989 | 4.522894 | 13.92193 | 0.06231139 | 5.578177 | 3.231934 | 0.1903774 | 5.697776 | 17.38626 | 0.120914 | 6.410262 | 7.59964 | 0.06911334 | 6.856502 | 8.061346 | 0.1145606 | 6.955741 | 32.71044 | 0.1112176 | 7.514354 | 8.490216 | 0.07839361 | 7.851059 | 3.413949 | 0.07697805 | 7.982768 | 4.557512 | 0.1292534 | 8.069886 | 5.945081 | 0.134348
223 | 3.924463 | 41.29807 | 0.04952827 | 3.980232 | 62.546 | 0.06452317 | 4.031697 | 60.52335 | 0.06789351 | 4.522782 | 14.19534 | 0.06212554 | 5.575862 | 3.114887 | 0.1856527 | 5.697505 | 17.40088 | 0.1214165 | 6.410172 | 7.538142 | 0.06937971 | 6.856916 | 8.238705 | 0.1165985 | 6.955806 | 32.50529 | 0.1110387 | 7.5142 | 8.237859 | 0.07900796 | 7.851395 | 3.19606 | 0.07832359 | 7.977617 | 4.014365 | 0.1206209 | 8.064548 | 6.351419 | 0.1342836
224 | 3.924245 | 40.92043 | 0.05116849 | 3.983846 | 73.7654 | 0.07155586 | 4.037657 | 49.34778 | 0.06459544 | 4.522686 | 13.78467 | 0.06226242 | 5.587271 | 3.555315 | 0.2016595 | 5.697946 | 17.04235 | 0.1202472 | 6.409947 | 7.54711 | 0.06955967 | 6.85748 | 8.253425 | 0.1168185 | 6.955729 | 32.54605 | 0.1108235 | 7.514088 | 8.451886 | 0.07891524 | 7.850923 | 3.403139 | 0.07784837 | 7.980063 | 4.260157 | 0.1249444 | 8.066898 | 6.212033 | 0.1350856
225 | 3.923924 | 40.65134 | 0.04995481 | 3.982298 | 70.11275 | 0.06931171 | 4.03533 | 53.44646 | 0.06573047 | 4.5226 | 13.96044 | 0.06220122 | 5.57712 | 3.157249 | 0.1852573 | 5.697399 | 17.10166 | 0.1213917 | 6.409821 | 7.570467 | 0.06956723 | 6.857841 | 8.300399 | 0.1161041 | 6.955732 | 32.18977 | 0.1105496 | 7.513806 | 8.246316 | 0.07857868 | 7.851067 | 3.236197 | 0.07783883 | 7.978543 | 4.117553 | 0.1224148 | 8.065267 | 6.342684 | 0.1350238
226 | 3.924603 | 42.11446 | 0.05049754 | 3.9826 | 67.66329 | 0.06707909 | 4.035132 | 54.31823 | 0.06478662 | 4.522445 | 13.96426 | 0.06202406 | 5.578538 | 3.173957 | 0.1889557 | 5.697156 | 17.27513 | 0.1214519 | 6.409688 | 7.636859 | 0.0692948 | 6.856963 | 8.068158 | 0.1149873 | 6.955509 | 32.08408 | 0.1108 | 7.51368 | 8.362479 | 0.07877302 | 7.850857 | 3.364931 | 0.07803644 | 7.980854 | 4.29766 | 0.1249299 | 8.0673 | 6.092936 | 0.1347559
227 | 3.92378 | 40.75946 | 0.04997769 | 3.982518 | 70.28347 | 0.06930463 | 4.035393 | 53.28754 | 0.06572382 | 4.522421 | 13.99889 | 0.0621689 | 5.585812 | 3.508152 | 0.1992508 | 5.697359 | 16.91204 | 0.1206139 | 6.409683 | 7.45391 | 0.06961743 | 6.858023 | 8.242309 | 0.1174259 | 6.955519 | 32.7133 | 0.1105854 | 7.513508 | 8.457671 | 0.07889799 | 7.850523 | 3.369919 | 0.07717307 | 7.980218 | 4.279405 | 0.1253743 | 8.0662 | 6.136371 | 0.1357832
228 | 3.924185 | 41.7581 | 0.05024331 | 3.982664 | 68.84776 | 0.06794849 | 4.03528 | 53.82062 | 0.06483207 | 4.522333 | 13.93778 | 0.06217805 | 5.57986 | 3.225526 | 0.1888377 | 5.696986 | 16.97218 | 0.1214379 | 6.409407 | 7.595207 | 0.0693016 | 6.857736 | 8.194077 | 0.1167762 | 6.955387 | 32.43813 | 0.110643 | 7.513386 | 8.426793 | 0.07886406 | 7.850364 | 3.417625 | 0.07776125 | 7.980851 | 4.324336 | 0.1253297 | 8.066936 | 6.217566 | 0.1358057
229 | 3.923636 | 40.68082 | 0.05028322 | 3.982879 | 70.83135 | 0.0698485 | 4.035685 | 52.3263 | 0.06569119 | 4.522247 | 13.85766 | 0.06204795 | 5.585159 | 3.406413 | 0.1965669 | 5.697058 | 16.87255 | 0.1208535 | 6.409278 | 7.638156 | 0.06921945 | 6.854783 | 7.668726 | 0.1123414 | 6.954937 | 32.0944 | 0.1114034 | 7.513231 | 8.448563 | 0.07879716 | 7.850056 | 3.420733 | 0.07705458 | 7.982699 | 4.472164 | 0.1282971 | 8.068047 | 6.145388 | 0.1347758
230 | 3.923766 | 41.16726 | 0.05022353 | 3.982574 | 69.25993 | 0.06864504 | 4.035003 | 53.71552 | 0.06576253 | 4.52217 | 13.9263 | 0.06202405 | 5.587363 | 3.419135 | 0.1997443 | 5.696739 | 17.16535 | 0.1208151 | 6.409203 | 7.574706 | 0.06925055 | 6.85746 | 8.087835 | 0.1166537 | 6.955143 | 32.49329 | 0.1107419 | 7.5132 | 8.440463 | 0.07909321 | 7.849972 | 3.408895 | 0.07714427 | 7.982142 | 4.403697 | 0.1270568 | 8.06699 | 6.15909 | 0.1361111
231 | 3.924306 | 42.14072 | 0.05126245 | 3.983258 | 68.65198 | 0.06780235 | 4.035441 | 53.09498 | 0.06481941 | 4.522058 | 13.90388 | 0.06214531 | 5.582164 | 3.212241 | 0.1897549 | 5.696494 | 17.01625 | 0.1214383 | 6.409054 | 7.52032 | 0.06930677 | 6.857455 | 8.015138 | 0.1167168 | 6.955018 | 32.52745 | 0.1107865 | 7.512977 | 8.276926 | 0.07881656 | 7.850086 | 3.30389 | 0.07790879 | 7.980816 | 4.262092 | 0.1247279 | 8.065682 | 6.106789 | 0.1357224
232 | 3.924188 | 42.30394 | 0.05091273 | 3.983836 | 70.49102 | 0.068679 | 4.036353 | 51.56978 | 0.06382769 | 4.522028 | 13.91174 | 0.06194566 | 5.580027 | 3.153172 | 0.1887999 | 5.696144 | 17.11312 | 0.1217516 | 6.408923 | 7.518698 | 0.06950947 | 6.85743 | 7.978087 | 0.1157873 | 6.954956 | 32.42857 | 0.1107446 | 7.512766 | 8.365558 | 0.0790288 | 7.850138 | 3.421982 | 0.07848107 | 7.982263 | 4.37437 | 0.1254377 | 8.066861 | 6.139434 | 0.1346881
233 | 3.923423 | 40.93484 | 0.04957 | 3.980936 | 64.31367 | 0.06604902 | 4.031924 | 59.03955 | 0.06796257 | 4.521972 | 14.05535 | 0.06211051 | 5.587009 | 3.346286 | 0.1973427 | 5.696286 | 17.1095 | 0.1208748 | 6.408751 | 7.586618 | 0.06921483 | 6.857731 | 7.968454 | 0.1160406 | 6.954922 | 32.34786 | 0.1107962 | 7.512597 | 8.310662 | 0.07882651 | 7.849875 | 3.260743 | 0.07777736 | 7.979851 | 4.150437 | 0.1235453 | 8.063781 | 6.188437 | 0.1360566
234 | 3.923559 | 41.38605 | 0.05053055 | 3.982832 | 68.83697 | 0.06840656 | 4.034699 | 53.9175 | 0.06578918 | 4.521836 | 13.92106 | 0.06212409 | 5.596204 | 3.681142 | 0.2073052 | 5.6963 | 16.84787 | 0.1202427 | 6.408686 | 7.465292 | 0.06933937 | 6.857208 | 7.845527 | 0.1167724 | 6.954656 | 32.54701 | 0.1109457 | 7.512519 | 8.434968 | 0.07886609 | 7.849506 | 3.410333 | 0.07786255 | 7.983357 | 4.501055 | 0.127596 | 8.067435 | 5.926953 | 0.1344991
235 | 3.923826 | 42.19325 | 0.05078291 | 3.982913 | 67.4697 | 0.06716091 | 4.034333 | 54.87672 | 0.06562808 | 4.521714 | 13.93336 | 0.062224 | 5.590713 | 3.41968 | 0.2000058 | 5.695762 | 17.18513 | 0.1211109 | 6.408528 | 7.513901 | 0.06912555 | 6.886502 | 13.42425 | 0.1442242 | 6.959062 | 28.25489 | 0.1036354 | 7.512325 | 8.393235 | 0.07873932 | 7.849618 | 3.4277 | 0.07869624 | 7.982457 | 4.321415 | 0.1247629 | 8.066057 | 6.155551 | 0.1355104
236 | 3.92403 | 42.45369 | 0.05121697 | 3.983006 | 66.51777 | 0.06662379 | 4.034105 | 54.92792 | 0.06574796 | 4.521703 | 13.90426 | 0.0621485 | 5.592253 | 3.43809 | 0.202427 | 5.695554 | 17.03696 | 0.1211051 | 6.408509 | 7.476273 | 0.06911666 | 6.930895 | 36.34123 | 0.1415846 | 6.971369 | 8.213894 | 0.0779923 | 7.512115 | 8.295765 | 0.07889519 | 7.849331 | 3.309477 | 0.07790177 | 7.981037 | 4.210684 | 0.1238166 | 8.064302 | 6.166837 | 0.1356691
237 |  |  |  | 3.992412 | 267.0721 | 0.04335557 | 4.026576 | 603.5748 | 0.06784522 | 4.519484 | 142.097 | 0.06189508 | 5.592938 | 25.62991 | 0.169767 | 5.687426 | 175.2315 | 0.1269016 | 6.404868 | 71.72718 | 0.06937739 | 6.873093 | 83.17407 | 0.1271631 | 6.953097 | 302.8352 | 0.1080904 | 7.508123 | 79.24549 | 0.07950396 | 7.842696 | 20.54102 | 0.06802324 | 8.030081 | 35.95213 | 0.142341 | 8.030081 | 35.95213 | 0.142341
238 | 3.919206 | 413.5743 | 0.05143345 | 3.991321 | 687.2656 | 0.06073177 | 4.030341 | 500.9453 | 0.06370723 | 4.515723 | 136.4476 | 0.06163626 | 5.630381 | 33.40911 | 0.1389828 | 5.681621 | 170.2089 | 0.1260856 | 6.398799 | 69.02809 | 0.06895735 | 6.903368 | 97.10065 | 0.121286 | 6.951175 | 282.8895 | 0.1038804 | 7.501545 | 78.70824 | 0.07936059 | 7.83781 | 26.75932 | 0.07383698 | 8.03227 | 76.65598 | 0.1282604 | 8.03227 | 76.65598 | 0.1282604
239 | 3.917842 | 409.4433 | 0.05048033 | 3.995275 | 777.8954 | 0.06011584 | 4.030621 | 443.0962 | 0.06334298 | 4.51445 | 134.692 | 0.06126669 | 5.657598 | 49.50336 | 0.1493461 | 5.657598 | 49.50336 | 0.1493461 | 6.396483 | 69.77576 | 0.06760872 | 6.918305 | 103.082 | 0.1231922 | 6.948735 | 283.0795 | 0.1020696 | 7.499145 | 78.70051 | 0.0778823 | 7.836086 | 29.10861 | 0.07407184 | 8.004158 | 56.49203 | 0.1099339 | 8.004158 | 56.49203 | 0.1099339
240 | 3.917666 | 407.3904 | 0.05049789 | 3.996696 | 805.4563 | 0.05953766 | 4.0313 | 415.5425 | 0.06320961 | 4.514223 | 133.696 | 0.06100561 | 5.656116 | 49.7841 | 0.1348728 | 5.656116 | 49.7841 | 0.1348728 | 6.395955 | 69.65673 | 0.06702745 | 6.921178 | 100.8326 | 0.1186913 | 6.948674 | 285.8647 | 0.1006718 | 7.498664 | 77.97893 | 0.07753526 | 7.834385 | 25.34955 | 0.06925562 | 7.99996 | 64.16809 | 0.1037484 | 7.99996 | 64.16809 | 0.1037484
241 | 3.917475 | 403.0102 | 0.05054165 | 3.997583 | 825.6535 | 0.05941515 | 4.031753 | 395.3272 | 0.06365055 | 4.514087 | 133.8662 | 0.06001065 | 5.652459 | 49.71863 | 0.1253237 | 5.652459 | 49.71863 | 0.1253237 | 6.39565 | 67.14148 | 0.06715367 | NP | NP | NP | 6.943188 | 391.15 | 0.1060299 | 7.498299 | 76.48322 | 0.07712496 | 7.833014 | 21.86598 | 0.06794992 | NP | NP | NP | 8.015701 | 109.636 | 0.1207114
242 | 3.917353 | 404.6058 | 0.05069253 | 3.997906 | 827.0361 | 0.05894583 | 4.03153 | 393.5646 | 0.06358821 | 4.513937 | 133.3778 | 0.05993886 | 5.651261 | 50.79385 | 0.1207016 | 5.651261 | 50.79385 | 0.1207016 | 6.395299 | 67.35593 | 0.0668708 | NP | NP | NP | 6.943323 | 391.4273 | 0.1050504 | 7.497952 | 76.2661 | 0.07705574 | 7.832726 | 22.04765 | 0.06766098 | NP | NP | NP | 8.015924 | 109.6138 | 0.1193619
243 | 3.917218 | 399.4162 | 0.0508966 | 3.99811 | 829.6649 | 0.05857535 | 4.031389 | 390.9918 | 0.06342321 | 4.513734 | 132.7283 | 0.05993575 | 5.65254 | 52.2091 | 0.1199664 | 5.65254 | 52.2091 | 0.1199664 | 6.395003 | 68.11209 | 0.06661384 | NP | NP | NP | 6.943422 | 389.6401 | 0.1043608 | 7.49769 | 76.36772 | 0.0768573 | 7.832416 | 22.30241 | 0.0678806 | NP | NP | NP | 8.016169 | 109.2974 | 0.1183821
244 | 3.917103 | 399.8955 | 0.05094763 | 3.998388 | 835.8588 | 0.05839352 | 4.031411 | 387.9927 | 0.06341975 | 4.513552 | 132.8024 | 0.05985046 | 5.654869 | 53.68829 | 0.1204524 | 5.654869 | 53.68829 | 0.1204524 | 6.394741 | 67.98356 | 0.06652894 | NP | NP | NP | 6.943517 | 391.8136 | 0.1037306 | 7.497429 | 76.35732 | 0.07681762 | 7.832238 | 22.35384 | 0.06790146 | NP | NP | NP | 8.016359 | 109.3333 | 0.1175164
245 | 3.917083 | 401.2136 | 0.05145612 | 3.998572 | 840.6645 | 0.05801618 | 4.031928 | 381.8642 | 0.06236158 | 4.513452 | 132.362 | 0.05972539 | 5.654739 | 54.27074 | 0.1182015 | 5.654739 | 54.27074 | 0.1182015 | 6.394499 | 67.68956 | 0.06656935 | NP | NP | NP | 6.943592 | 392.4053 | 0.1032958 | 7.497185 | 76.94829 | 0.07681165 | 7.832045 | 22.77119 | 0.06780811 | NP | NP | NP | 8.016486 | 109.2581 | 0.1166923
246 | 3.916943 | 397.5194 | 0.05147022 | 3.998576 | 835.8008 | 0.05775247 | 4.031286 | 387.879 | 0.06289208 | 4.513328 | 131.8135 | 0.0598427 | 5.653776 | 54.10786 | 0.1158804 | 5.653776 | 54.10786 | 0.1158804 | 6.394278 | 68.20877 | 0.06642612 | NP | NP | NP | 6.943638 | 391.4232 | 0.1028214 | 7.496955 | 76.77761 | 0.07678054 | 7.831858 | 22.67209 | 0.06781943 | NP | NP | NP | 8.016598 | 109.1144 | 0.1161308
247 | 3.916821 | 398.6776 | 0.05148296 | 3.998737 | 837.9215 | 0.05771375 | 4.031125 | 387.0625 | 0.06308286 | 4.513222 | 131.9394 | 0.0597426 | 5.653974 | 55.12363 | 0.1161113 | 5.653974 | 55.12363 | 0.1161113 | 6.394089 | 68.31075 | 0.06638393 | NP | NP | NP | 6.943675 | 390.5754 | 0.1026028 | 7.496738 | 76.49255 | 0.07679698 | 7.831727 | 22.77689 | 0.06784275 | NP | NP | NP | 8.016709 | 109.0933 | 0.1156081
248 | 3.916715 | 397.5277 | 0.05154733 | 3.99898 | 844.6388 | 0.05774517 | 4.031348 | 380.0768 | 0.06325303 | 4.513075 | 131.6519 | 0.05962977 | 5.654996 | 55.28746 | 0.1157185 | 5.654996 | 55.28746 | 0.1157185 | 6.393895 | 67.83068 | 0.0664189 | NP | NP | NP | 6.94372 | 390.8538 | 0.1021646 | 7.496548 | 76.01414 | 0.07681411 | 7.831492 | 22.45531 | 0.0680921 | NP | NP | NP | 8.016792 | 108.7828 | 0.1152228
249 | 3.916731 | 401.0353 | 0.05181021 | 3.999069 | 851.6017 | 0.05736588 | 4.032259 | 372.569 | 0.06153467 | 4.512989 | 131.5418 | 0.05962593 | 5.654517 | 55.2625 | 0.1145173 | 5.654517 | 55.2625 | 0.1145173 | 6.393711 | 67.84514 | 0.06645826 | NP | NP | NP | 6.943768 | 392.0259 | 0.1018914 | 7.496317 | 76.62993 | 0.07672365 | 7.831301 | 22.93256 | 0.06810624 | NP | NP | NP | 8.016918 | 108.6439 | 0.1148266
250 | 3.916534 | 397.3546 | 0.05162077 | 3.999368 | 852.9485 | 0.05779343 | 4.031674 | 367.6999 | 0.06396957 | 4.512869 | 130.8369 | 0.05968972 | 5.655345 | 55.46848 | 0.1144967 | 5.655345 | 55.46848 | 0.1144967 | 6.393588 | 67.48956 | 0.06650603 | NP | NP | NP | 6.9438 | 390.9231 | 0.101565 | 7.496193 | 75.29175 | 0.07681592 | 7.831209 | 22.18429 | 0.06842511 | NP | NP | NP | 8.016919 | 108.6381 | 0.1145655
251 | 3.916517 | 392.3141 | 0.05211496 | 3.999318 | 850.3821 | 0.05736532 | 4.032089 | 365.366 | 0.06235318 | 4.512729 | 130.3179 | 0.05957591 | 5.65489 | 55.4149 | 0.1135803 | 5.65489 | 55.4149 | 0.1135803 | 6.393374 | 67.60425 | 0.06631631 | NP | NP | NP | 6.94382 | 389.1294 | 0.1013855 | 7.496012 | 76.24753 | 0.07670959 | 7.83103 | 23.02614 | 0.0679209 | NP | NP | NP | 8.017035 | 108.1874 | 0.1141001
252 | 3.916494 | 391.7902 | 0.05235527 | 3.999267 | 844.3379 | 0.05708393 | 4.03173 | 370.0175 | 0.06223707 | 4.512679 | 130.2283 | 0.05946923 | 5.658194 | 54.42455 | 0.1127319 | 5.658194 | 54.42455 | 0.1127319 | 6.393242 | 67.1248 | 0.06648301 | NP | NP | NP | 6.943873 | 388.877 | 0.1011632 | 7.495854 | 76.20851 | 0.07682445 | 7.830911 | 23.2051 | 0.06808024 | NP | NP | NP | 8.017084 | 107.8448 | 0.1137983
253 | 3.916409 | 392.2664 | 0.05242362 | 3.999238 | 839.734 | 0.05695147 | 4.031241 | 376.509 | 0.06235834 | 4.512558 | 129.6336 | 0.06037216 | 5.65551 | 55.22349 | 0.1124779 | 5.65551 | 55.22349 | 0.1124779 | 6.393105 | 67.13307 | 0.06664047 | NP | NP | NP | 6.943894 | 389.1983 | 0.1010228 | 7.495705 | 75.63566 | 0.07689847 | 7.830769 | 22.87633 | 0.06840286 | NP | NP | NP | 8.017167 | 108.0727 | 0.113584
254 | 3.916249 | 389.8638 | 0.05217553 | 3.999321 | 842.4262 | 0.05707232 | 4.031145 | 375.305 | 0.06244774 | 4.512456 | 130.0528 | 0.05976258 |  |  |  | 5.669821 | 204.8786 | 0.1209355 | 6.39296 | 67.16349 | 0.06662545 | NP | NP | NP | 6.943916 | 389.2724 | 0.1007624 | 7.495581 | 76.25329 | 0.07678205 | 7.830627 | 23.25098 | 0.06833499 | NP | NP | NP | 8.017229 | 107.8123 | 0.1134501
255 | 3.916299 | 394.7937 | 0.05259222 | 3.999508 | 851.4442 | 0.05686317 | 4.032177 | 364.1279 | 0.0615401 | 4.512432 | 129.465 | 0.05968144 |  |  |  | 5.669806 | 204.9123 | 0.120665 | 6.392829 | 67.00609 | 0.06662902 | NP | NP | NP | 6.943946 | 389.0005 | 0.1006374 | 7.495447 | 76.43682 | 0.07692408 | 7.830533 | 23.58765 | 0.0684086 | NP | NP | NP | 8.017274 | 107.5555 | 0.1130259
256 | 3.916149 | 388.5207 | 0.05244964 | 3.999512 | 843.6486 | 0.05699984 | 4.031096 | 370.969 | 0.06316289 | 4.512345 | 129.1715 | 0.05968011 |  |  |  | 5.669809 | 204.0947 | 0.1204951 | 6.392711 | 67.13535 | 0.06652193 | NP | NP | NP | 6.943973 | 387.4916 | 0.1005303 | 7.495306 | 76.00976 | 0.07697457 | 7.830385 | 23.46329 | 0.06869474 | NP | NP | NP | 8.017331 | 107.454 | 0.1129062
257 | 3.916075 | 389.05 | 0.05245738 | 3.999513 | 840.2536 | 0.05690473 | 4.030703 | 375.238 | 0.06340253 | 4.512269 | 129.0905 | 0.05969384 |  |  |  | 5.669788 | 204.4718 | 0.1202927 | 6.392567 | 67.05662 | 0.06670932 | NP | NP | NP | 6.944006 | 388.5513 | 0.1004518 | 7.495183 | 76.30325 | 0.07697302 | 7.830269 | 23.60868 | 0.06843029 | NP | NP | NP | 8.017387 | 107.3196 | 0.1125761
258 | 3.916004 | 391.417 | 0.05242451 | 3.999732 | 851.0853 | 0.05704461 | 4.031299 | 365.5947 | 0.06333206 | 4.512192 | 129.148 | 0.05978666 |  |  |  | 5.669778 | 204.4002 | 0.1202194 | 6.392482 | 67.10203 | 0.06672977 | NP | NP | NP | 6.944036 | 388.9362 | 0.1001929 | 7.495066 | 76.13466 | 0.07696898 | 7.830152 | 23.39798 | 0.0691143 | NP | NP | NP | 8.017373 | 107.6007 | 0.1125396
259 | 3.915972 | 391.6504 | 0.05253913 | 3.999805 | 853.6474 | 0.05698138 | 4.031487 | 362.5442 | 0.06331357 | 4.512139 | 129.0627 | 0.05974014 |  |  |  | 5.669796 | 204.4319 | 0.1200482 | 6.392334 | 67.35774 | 0.06659032 | NP | NP | NP | 6.944035 | 388.8808 | 0.1000899 | 7.494956 | 76.25199 | 0.07700981 | 7.830011 | 23.66895 | 0.06868766 | NP | NP | NP | 8.01744 | 107.3103 | 0.1123497
260 | 3.915921 | 387.9636 | 0.05281933 | 3.99969 | 848.182 | 0.05671338 | 4.03132 | 366.3006 | 0.06243026 | 4.512046 | 128.7538 | 0.05977007 |  |  |  | 5.669772 | 204.3086 | 0.1198848 | 6.39223 | 67.33822 | 0.06667007 | NP | NP | NP | 6.944058 | 387.186 | 0.1000487 | 7.494814 | 76.00677 | 0.07710714 | 7.829938 | 23.55609 | 0.06897798 | NP | NP | NP | 8.017489 | 107.1484 | 0.1122573
261 | 3.915844 | 387.5928 | 0.052879 | 3.999787 | 847.2717 | 0.05682859 | 4.031051 | 366.2983 | 0.06335712 | 4.512003 | 128.5431 | 0.05981272 |  |  |  | 5.669776 | 204.3292 | 0.1198069 | 6.39214 | 66.71388 | 0.06681388 | NP | NP | NP | 6.944081 | 388.3154 | 0.0998526 | 7.494713 | 76.20802 | 0.07713841 | 7.82986 | 23.84566 | 0.06893131 | NP | NP | NP | 8.017526 | 106.7973 | 0.1119804
262 | 3.915742 | 383.4041 | 0.0529052 | 3.999723 | 845.4286 | 0.05673377 | 4.030509 | 370.7678 | 0.06350041 | 4.511889 | 128.7696 | 0.05983834 |  |  |  | 5.669774 | 204.5632 | 0.1196596 | 6.39203 | 67.11906 | 0.06681606 | NP | NP | NP | 6.944089 | 387.7271 | 0.09976056 | 7.494629 | 76.20835 | 0.0771849 | 7.82974 | 23.73458 | 0.06928417 | NP | NP | NP | 8.017546 | 107.2524 | 0.1118253
263 | 3.915811 | 386.427 | 0.0533371 | 3.99979 | 851.9648 | 0.05646306 | 4.031808 | 361.7983 | 0.06150779 | 4.511852 | 128.4967 | 0.05974404 |  |  |  | 5.669766 | 204.1709 | 0.1195357 | 6.391885 | 67.31535 | 0.06687999 | NP | NP | NP | 6.944118 | 388.0925 | 0.09962601 | 7.494498 | 75.8889 | 0.07732499 | 7.829617 | 23.57214 | 0.06926281 | NP | NP | NP | 8.017564 | 107.2343 | 0.1116487
264 | 3.915775 | 389.6011 | 0.05331365 | 3.999961 | 856.7052 | 0.05657511 | 4.0319 | 357.9746 | 0.06236351 | 4.511803 | 128.0693 | 0.05973504 |  |  |  | 5.669795 | 204.4605 | 0.1194057 | 6.39182 | 67.15102 | 0.06680692 | NP | NP | NP | 6.944133 | 388.0287 | 0.09960041 | 7.494386 | 76.36712 | 0.0772682 | 7.82956 | 23.97411 | 0.06932052 | NP | NP | NP | 8.017638 | 107.1873 | 0.1115353
265 | 3.915688 | 422.9991 | 0.05347312 | 3.999767 | 929.1887 | 0.05640627 | 4.030991 | 405.7958 | 0.06256512 | 4.511699 | 141.0911 | 0.05972433 |  |  |  | 5.669778 | 224.6468 | 0.1193618 | 6.391738 | 73.69061 | 0.06701845 | NP | NP | NP | 6.94413 | 425.5082 | 0.0995608 | 7.49423 | 82.55328 | 0.07758499 | 7.829458 | 25.38252 | 0.0694218 | NP | NP | NP | 8.017634 | 117.9147 | 0.1114784
266 | 3.915644 | 386.3917 | 0.05362335 | 4.00025 | 870.1475 | 0.05679003 | 4.032804 | 341.7741 | 0.06238253 | 4.511674 | 127.7575 | 0.05985019 | 5.656988 | 90.50345 | 0.1102604 | 5.683189 | 116.1158 | 0.1189825 | 6.391655 | 66.25678 | 0.06725643 | NP | NP | NP | 6.944174 | 388.1367 | 0.0994349 | 7.494182 | 76.20314 | 0.07742899 | 7.829346 | 23.92809 | 0.06997876 | NP | NP | NP | 8.017703 | 106.9247 | 0.1115422
267 | 3.91559 | 386.2588 | 0.05357258 | 4.000212 | 867.1719 | 0.05667747 | 4.032583 | 345.4301 | 0.06228608 | 4.511614 | 127.5327 | 0.05980161 | 5.658988 | 86.79382 | 0.1101951 | 5.681018 | 119.7112 | 0.1223692 | 6.391545 | 67.29336 | 0.06712682 | NP | NP | NP | 6.944151 | 386.7655 | 0.09930364 | 7.494093 | 76.28107 | 0.07740819 | 7.829228 | 23.96692 | 0.06957288 | NP | NP | NP | 8.017733 | 106.8955 | 0.1113178
268 | 3.915495 | 385.9474 | 0.05353927 | 4.00006 | 854.1591 | 0.05659584 | 4.031172 | 361.4675 | 0.06334357 | 4.511608 | 128.01 | 0.05980578 | 5.657439 | 87.96846 | 0.1096787 | 5.682387 | 118.4626 | 0.1202792 | 6.39143 | 67.07635 | 0.06703975 | NP | NP | NP | 6.944186 | 387.516 | 0.09927365 | 7.493978 | 76.53729 | 0.07754363 | 7.829135 | 24.27996 | 0.0697246 | NP | NP | NP | 8.017749 | 107.0272 | 0.1111483
269 | 3.915424 | 384.6335 | 0.0534424 | 4.000011 | 849.9215 | 0.05654202 | 4.030673 | 366.5939 | 0.06349671 | 4.511518 | 127.8432 | 0.0599403 | 5.657482 | 88.30535 | 0.1099014 | 5.682467 | 118.6455 | 0.119729 | 6.391359 | 66.54432 | 0.06726545 | NP | NP | NP | 6.944202 | 387.8094 | 0.09922622 | 7.493858 | 75.92634 | 0.07776858 | 7.829087 | 23.86028 | 0.06956631 | NP | NP | NP | 8.017763 | 106.8543 | 0.1110924
270 | 3.915391 | 384.0939 | 0.05357395 | 4.000177 | 855.77 | 0.05662787 | 4.03137 | 356.3229 | 0.06332504 | 4.511438 | 127.2598 | 0.05991297 | 5.658342 | 86.81404 | 0.1098925 | 5.681653 | 118.5711 | 0.1211825 | 6.391269 | 66.69775 | 0.0672438 | NP | NP | NP | 6.94421 | 385.918 | 0.09912503 | 7.493809 | 76.44166 | 0.07766455 | 7.828919 | 24.30728 | 0.06996587 | NP | NP | NP | 8.017796 | 106.3655 | 0.1109482
271 | 3.915392 | 384.5295 | 0.05382708 | 4.000108 | 854.6076 | 0.05640508 | 4.031472 | 358.1371 | 0.06251607 | 4.511421 | 127.3425 | 0.05988153 | 5.657489 | 87.99841 | 0.109579 | 5.682278 | 117.3298 | 0.1197455 | 6.391188 | 66.49551 | 0.0673373 | NP | NP | NP | 6.944229 | 387.5162 | 0.09903437 | 7.493708 | 75.95962 | 0.0778044 | 7.828892 | 23.93812 | 0.07006585 | NP | NP | NP | 8.017783 | 106.6986 | 0.1109239
272 | 3.915518 | 388.0843 | 0.05429281 | 3.999943 | 857.0023 | 0.05574571 | 4.033005 | 353.4942 | 0.05786367 | 4.511409 | 127.5715 | 0.05973558 | 5.658284 | 87.06451 | 0.1095272 | 5.681727 | 119.2221 | 0.1209224 | 6.391104 | 66.74142 | 0.06733606 | NP | NP | NP | 6.944242 | 387.9995 | 0.09896331 | 7.493621 | 76.34836 | 0.07779669 | 7.828717 | 24.26986 | 0.07034941 | NP | NP | NP | 8.017844 | 106.6678 | 0.1107883
273 | 3.915333 | 385.3042 | 0.05409157 | 4.000372 | 866.7824 | 0.0565054 | 4.032515 | 343.2962 | 0.0622938 | 4.51132 | 126.6696 | 0.0598927 | 5.657703 | 87.21938 | 0.1093961 | 5.682215 | 118.0778 | 0.1200924 | 6.391021 | 66.64716 | 0.06750258 | NP | NP | NP | 6.94426 | 386.8816 | 0.09893823 | 7.493518 | 75.59832 | 0.07789854 | 7.828652 | 23.82567 | 0.07019458 | NP | NP | NP | 8.017842 | 106.7934 | 0.1107105
274 | 3.915282 | 383.5756 | 0.05419034 | 4.00009 | 852.2986 | 0.05618894 | 4.031318 | 360.6962 | 0.06231778 | 4.511268 | 127.2181 | 0.05999984 | 5.657657 | 87.83226 | 0.1093693 | 5.682217 | 118.1624 | 0.1199199 | 6.390942 | 66.40978 | 0.06751324 | NP | NP | NP | 6.94427 | 388.1219 | 0.09885513 | 7.493457 | 76.48378 | 0.07784873 | 7.828561 | 24.44146 | 0.07058371 | NP | NP | NP | 8.017927 | 106.4501 | 0.1106824
275 | 3.915227 | 383.4554 | 0.05417167 | 4.000166 | 853.9636 | 0.05624844 | 4.031332 | 359.3436 | 0.06252644 | 4.511213 | 127.064 | 0.05995342 | 5.659528 | 85.31245 | 0.1093637 | 5.680448 | 121.0321 | 0.1228268 | 6.390874 | 66.41886 | 0.06768938 | NP | NP | NP | 6.944271 | 387.7096 | 0.09878008 | 7.493345 | 75.61081 | 0.07802718 | 7.828521 | 23.88542 | 0.07062926 | NP | NP | NP | 8.017883 | 106.4753 | 0.1105592
276 | 3.915208 | 384.3498 | 0.054288 | 4.000256 | 858.5104 | 0.05624541 | 4.031568 | 355.8537 | 0.06250754 | 4.51118 | 126.9318 | 0.06001857 | 5.658296 | 86.74203 | 0.1093416 | 5.68147 | 119.3387 | 0.1207503 | 6.390786 | 66.55522 | 0.06758893 | NP | NP | NP | 6.944298 | 387.1307 | 0.09873211 | 7.493268 | 76.21262 | 0.07800403 | 7.828486 | 24.44238 | 0.07047821 | NP | NP | NP | 8.017937 | 106.6933 | 0.1104925
277 | 3.915156 | 381.6809 | 0.05422545 | 4.000072 | 845.5868 | 0.05610273 | 4.030816 | 365.9071 | 0.06248092 | 4.511101 | 126.9748 | 0.06048485 | 5.658065 | 87.71213 | 0.1090472 | 5.681702 | 117.5263 | 0.1205178 | 6.390694 | 66.48054 | 0.06766935 | NP | NP | NP | 6.944284 | 386.1207 | 0.09866382 | 7.493194 | 76.34555 | 0.07822118 | 7.828437 | 24.59094 | 0.0704184 | NP | NP | NP | 8.017996 | 106.1883 | 0.1104659
278 | 3.915074 | 380.3995 | 0.05431467 | 4.000182 | 855.5436 | 0.05617258 | 4.0309 | 359.3472 | 0.062574 | 4.511053 | 126.8024 | 0.06036877 | 5.657903 | 88.56393 | 0.1088251 | 5.682152 | 117.5959 | 0.1200844 | 6.39063 | 66.38325 | 0.06777095 | NP | NP | NP | 6.944303 | 387.257 | 0.09864082 | 7.493112 | 74.8372 | 0.0781564 | 7.828375 | 23.31494 | 0.07091391 | NP | NP | NP | 8.01794 | 106.3368 | 0.1104151
279 | 3.915062 | 381.0644 | 0.05459152 | 4.000145 | 849.2361 | 0.05609746 | 4.030854 | 364.0027 | 0.06247686 | 4.511039 | 126.861 | 0.06060476 | 5.656964 | 89.77482 | 0.1086212 | 5.682981 | 116.11 | 0.1186267 | 6.390562 | 66.21744 | 0.06783502 | NP | NP | NP | 6.944324 | 387.1525 | 0.09856988 | 7.492995 | 75.98101 | 0.07828839 | 7.828239 | 24.34319 | 0.07092969 | NP | NP | NP | 8.018006 | 106.4356 | 0.1102791
280 | 3.915101 | 385.1452 | 0.05467565 | 4.000548 | 873.8695 | 0.05625606 | 4.032995 | 338.3446 | 0.06146095 | 4.510986 | 125.9901 | 0.0599571 | 5.658264 | 88.74648 | 0.1088959 | 5.682037 | 117.161 | 0.1204841 | 6.390467 | 66.73283 | 0.06776065 | NP | NP | NP | 6.944319 | 386.4221 | 0.09850047 | 7.492937 | 76.61638 | 0.07818555 | 7.828134 | 24.84088 | 0.07156044 | NP | NP | NP | 8.018048 | 106.4433 | 0.1102205
281 | 3.914957 | 382.1079 | 0.05447916 | 4.000703 | 888.5262 | 0.05649504 | 4.033065 | 326.1039 | 0.06196887 | 4.510976 | 125.9197 | 0.05994254 | 5.657952 | 88.83301 | 0.108706 | 5.6822 | 117.4383 | 0.1199854 | 6.390433 | 66.06016 | 0.0680236 | NP | NP | NP | 6.944339 | 387.483 | 0.09848521 | 7.492859 | 76.58567 | 0.0782429 | 7.828041 | 24.79324 | 0.07140622 | NP | NP | NP | 8.018044 | 106.4379 | 0.1101754
282 | 3.91499 | 381.5056 | 0.05475623 | 4.000329 | 857.0543 | 0.05612559 | 4.03147 | 354.7178 | 0.0625166 | 4.510907 | 126.5065 | 0.06032671 | 5.658194 | 88.84222 | 0.1088014 | 5.682018 | 117.0925 | 0.1201527 | 6.390341 | 66.26954 | 0.06796428 | NP | NP | NP | 6.944351 | 386.7212 | 0.09841771 | 7.492777 | 76.25062 | 0.07837457 | 7.827944 | 24.68641 | 0.07121245 | NP | NP | NP | 8.018041 | 106.3589 | 0.1102045
283 | 3.914835 | 380.0713 | 0.05450276 | 4.000527 | 868.5166 | 0.05638575 | 4.031365 | 346.9578 | 0.06332504 | 4.510854 | 126.0473 | 0.06002524 | 5.657084 | 89.78275 | 0.1083083 | 5.682755 | 115.6845 | 0.1187071 | 6.390256 | 66.73994 | 0.06792775 | NP | NP | NP | 6.944336 | 385.7072 | 0.09841134 | 7.492733 | 75.83466 | 0.07839422 | 7.827902 | 24.25198 | 0.07144288 | NP | NP | NP | 8.018057 | 106.4851 | 0.1100585
284 | 3.91494 | 381.6779 | 0.05488267 | 4.000457 | 862.3642 | 0.05609786 | 4.032194 | 345.7787 | 0.06188591 | 4.510783 | 125.5433 | 0.06063071 | 5.657756 | 88.19481 | 0.1083248 | 5.682614 | 117.1999 | 0.119879 | 6.390224 | 66.16799 | 0.067874 | NP | NP | NP | 6.944361 | 386.0557 | 0.09833815 | 7.492627 | 76.19483 | 0.07855602 | 7.827828 | 24.64817 | 0.0717446 | NP | NP | NP | 8.018057 | 106.0571 | 0.1100417
285 | 3.914906 | 379.86 | 0.05521611 | 4.000346 | 857.4054 | 0.05591485 | 4.031843 | 351.3128 | 0.0615446 | 4.510842 | 125.779 | 0.05988582 | 5.656795 | 89.34047 | 0.1079904 | 5.683276 | 115.6171 | 0.1182218 | 6.390153 | 65.9299 | 0.06817354 | NP | NP | NP | 6.944375 | 385.7476 | 0.09830062 | 7.492582 | 75.56459 | 0.07862017 | 7.827756 | 24.35862 | 0.07174787 | NP | NP | NP | 8.018109 | 106.1078 | 0.1098676
286 | 3.915069 | 382.5026 | 0.05547866 | 4.000181 | 859.3022 | 0.05524548 | 4.033759 | 343.1118 | 0.05588566 | 4.510774 | 126.4616 | 0.06026621 | 5.657675 | 87.93924 | 0.1080421 | 5.682435 | 116.5095 | 0.1197546 | 6.390058 | 65.43761 | 0.06844907 | NP | NP | NP | 6.944389 | 385.484 | 0.09825439 | 7.49247 | 75.11427 | 0.07874211 | 7.827692 | 24.04108 | 0.0717847 | NP | NP | NP | 8.018086 | 105.9358 | 0.109842
287 | 3.914831 | 380.2075 | 0.05514635 | 4.000396 | 857.9525 | 0.05590557 | 4.031843 | 350.8132 | 0.06147768 | 4.510686 | 125.748 | 0.06012815 | 5.657709 | 88.75537 | 0.1078771 | 5.682317 | 116.8745 | 0.1197292 | 6.389993 | 66.04451 | 0.06825734 | NP | NP | NP | 6.944391 | 385.4583 | 0.09820249 | 7.492408 | 75.76033 | 0.07876499 | 7.827594 | 24.3304 | 0.0719248 | NP | NP | NP | 8.018121 | 106.0089 | 0.1098367
288 | 3.914629 | 375.6325 | 0.05476664 | 4.000367 | 867.3012 | 0.05602955 | 4.031171 | 348.4806 | 0.06164712 | 4.510675 | 126.0832 | 0.06003756 | 5.657983 | 88.35787 | 0.1080254 | 5.682014 | 116.6099 | 0.1201212 | 6.389904 | 66.04285 | 0.06846459 | NP | NP | NP | 6.944403 | 386.0888 | 0.0981444 | 7.492346 | 76.09439 | 0.07877816 | 7.827439 | 24.70712 | 0.07213556 | NP | NP | NP | 8.018158 | 106.256 | 0.1097525
289 | 3.914712 | 378.0803 | 0.05511742 | 4.000355 | 851.2091 | 0.0559523 | 4.031011 | 358.6288 | 0.06246073 | 4.510637 | 125.7366 | 0.06027966 | 5.659187 | 86.97168 | 0.1081859 | 5.681063 | 118.2513 | 0.1219229 | 6.389894 | 65.84912 | 0.06827755 | NP | NP | NP | 6.944414 | 385.4731 | 0.09816163 | 7.492315 | 76.30258 | 0.07887561 | 7.827564 | 25.0766 | 0.07253921 | NP | NP | NP | 8.018196 | 105.7381 | 0.1098664
290 | 3.9147 | 379.8012 | 0.05529462 | 4.000545 | 861.3018 | 0.05607935 | 4.031894 | 346.7705 | 0.0623683 | 4.510602 | 125.1036 | 0.0603321 | 5.657304 | 89.46242 | 0.1078559 | 5.682807 | 115.3293 | 0.1186794 | 6.389826 | 65.32668 | 0.06866489 | NP | NP | NP | 6.944431 | 385.9624 | 0.09808551 | 7.492158 | 76.15179 | 0.07905956 | 7.827421 | 24.80507 | 0.0724072 | NP | NP | NP | 8.018207 | 105.8515 | 0.1096645
291 | 3.914421 | 371.86 | 0.05463256 | 4.000664 | 892.8195 | 0.05622442 | 4.031783 | 325.5877 | 0.06150429 | 4.510548 | 125.4655 | 0.06016925 | 5.658006 | 87.42291 | 0.1079276 | 5.682178 | 117.4169 | 0.1200363 | 6.389752 | 65.67732 | 0.06848243 | NP | NP | NP | 6.944429 | 385.5798 | 0.09803666 | 7.492113 | 74.4196 | 0.0790172 | 7.827312 | 23.46353 | 0.07244002 | NP | NP | NP | 8.018136 | 105.983 | 0.1097806
292 | 3.914592 | 377.0663 | 0.05528956 | 4.000655 | 874.9135 | 0.05607515 | 4.032361 | 334.578 | 0.06152729 | 4.510489 | 124.8242 | 0.06046816 | 5.658404 | 88.16769 | 0.1078777 | 5.681609 | 116.3425 | 0.1205462 | 6.389678 | 65.53785 | 0.06861701 | NP | NP | NP | 6.944439 | 385.7257 | 0.09800423 | 7.492089 | 76.14543 | 0.07890973 | 7.827208 | 24.90374 | 0.07257374 | NP | NP | NP | 8.018194 | 105.7264 | 0.1095593
293 | 3.914629 | 379.0677 | 0.05565019 | 4.000827 | 872.9267 | 0.05623871 | 4.032941 | 330.4739 | 0.06236955 | 4.510483 | 124.3161 | 0.06014673 | 5.658605 | 87.78299 | 0.1076076 | 5.681645 | 116.7098 | 0.1209447 | 6.389622 | 65.6917 | 0.06852366 | NP | NP | NP | 6.944423 | 383.74 | 0.09800908 | 7.492002 | 75.91277 | 0.07904692 | 7.827195 | 24.62668 | 0.07253906 | NP | NP | NP | 8.018214 | 105.4144 | 0.1095399
294 | 3.914572 | 376.2406 | 0.0555556 | 4.000628 | 867.3883 | 0.05596099 | 4.032406 | 337.058 | 0.06133742 | 4.510447 | 124.3943 | 0.06018326 | 5.657663 | 88.41956 | 0.1074907 | 5.682426 | 115.3029 | 0.1195507 | 6.389544 | 65.29509 | 0.06873012 | NP | NP | NP | 6.944442 | 384.1489 | 0.09795932 | 7.491916 | 75.77206 | 0.07923978 | 7.827149 | 24.82105 | 0.0728087 | NP | NP | NP | 8.018223 | 105.3919 | 0.1094403
295 | 3.914503 | 374.6032 | 0.05549101 | 4.000483 | 852.8518 | 0.05592155 | 4.031115 | 351.8501 | 0.06255232 | 4.510421 | 124.8537 | 0.06018053 | 5.659296 | 86.89187 | 0.1076237 | 5.68085 | 117.0105 | 0.1222674 | 6.389505 | 65.17087 | 0.06872131 | NP | NP | NP | 6.944448 | 383.6326 | 0.09795489 | 7.491878 | 75.48019 | 0.07909131 | 7.827126 | 24.65189 | 0.07235058 | NP | NP | NP | 8.018247 | 105.3502 | 0.109457
296 | 3.914487 | 376.0507 | 0.05560809 | 4.000503 | 853.745 | 0.05589748 | 4.031261 | 352.8713 | 0.06243592 | 4.510397 | 124.6953 | 0.06015327 | 5.658345 | 87.71603 | 0.1081623 | 5.682012 | 116.5292 | 0.1198984 | 6.389449 | 64.60536 | 0.0690439 | NP | NP | NP | 6.944463 | 384.8901 | 0.097934 | 7.491765 | 74.68207 | 0.07927228 | 7.826987 | 23.80337 | 0.07313812 | NP | NP | NP | 8.018211 | 105.5999 | 0.1095334
297 | 3.914342 | 372.5656 | 0.05531847 | 4.000516 | 861.6697 | 0.05595914 | 4.030711 | 350.7824 | 0.06249137 | 4.510356 | 124.8775 | 0.0601115 | 5.657816 | 88.43225 | 0.1076052 | 5.682286 | 115.9034 | 0.1194529 | 6.389386 | 64.99903 | 0.06899142 | NP | NP | NP | 6.944485 | 385.6313 | 0.09788864 | 7.491736 | 75.85541 | 0.07942115 | 7.826945 | 24.84988 | 0.07297498 | NP | NP | NP | 8.018277 | 105.6012 | 0.1094073
298 | 3.914508 | 379.0017 | 0.0559836 | 4.00083 | 874.28 | 0.05600238 | 4.033069 | 331.9477 | 0.06135414 | 4.510314 | 124.3317 | 0.06015674 | 5.657641 | 88.87293 | 0.107533 | 5.682638 | 115.8642 | 0.1191205 | 6.389332 | 65.65296 | 0.06892446 | NP | NP | NP | 6.944462 | 384.2178 | 0.09789124 | 7.491726 | 75.78552 | 0.07931769 | 7.826913 | 24.8773 | 0.0730895 | NP | NP | NP | 8.018281 | 105.5645 | 0.1093908
299 | 3.914398 | 376.0459 | 0.05576627 | 4.000665 | 864.71 | 0.055978 | 4.0318 | 343.2254 | 0.0623435 | 4.510283 | 124.8819 | 0.06021521 | 5.659792 | 87.86945 | 0.1075676 | 5.680661 | 116.926 | 0.1226693 | 6.38925 | 65.26529 | 0.06901337 | NP | NP | NP | 6.944482 | 384.7724 | 0.09783822 | 7.491634 | 75.95861 | 0.07939474 | 7.826767 | 24.87422 | 0.07320575 | NP | NP | NP | 8.018302 | 105.6629 | 0.1093287
300 | 3.914387 | 376.0641 | 0.05585835 | 4.00067 | 861.1333 | 0.05595568 | 4.031767 | 345.1187 | 0.06248195 | 4.510257 | 124.4461 | 0.06016807 | 5.656961 | 89.87211 | 0.1073111 | 5.683172 | 113.9861 | 0.117999 | 6.389223 | 65.11651 | 0.06910162 | NP | NP | NP | 6.94448 | 384.5101 | 0.09777343 | 7.491552 | 75.58862 | 0.07952631 | 7.826619 | 24.69594 | 0.07334726 | NP | NP | NP | 8.018282 | 105.8651 | 0.1091653
301 | 3.914337 | 375.5556 | 0.05592847 | 4.000688 | 858.6771 | 0.05594582 | 4.031596 | 346.4683 | 0.06250466 | 4.510204 | 124.3761 | 0.06024351 | 5.658504 | 87.95392 | 0.1076763 | 5.681915 | 116.2876 | 0.1202859 | 6.389134 | 65.16603 | 0.06907796 | NP | NP | NP | 6.9445 | 384.3504 | 0.09769734 | 7.491504 | 75.63799 | 0.07969588 | 7.826632 | 24.88719 | 0.07347693 | NP | NP | NP | 8.01832 | 105.464 | 0.1092928
302 | 3.914352 | 376.8826 | 0.05612687 | 4.000694 | 875.2278 | 0.05574429 | 4.032763 | 334.8333 | 0.06035223 | 4.510184 | 124.5837 | 0.06023877 | 5.658419 | 88.62056 | 0.1073645 | 5.681811 | 115.8923 | 0.1204106 | 6.38909 | 65.67278 | 0.06915785 | NP | NP | NP | 6.944511 | 385.2902 | 0.09772683 | 7.49148 | 75.81643 | 0.07963357 | 7.82665 | 24.86409 | 0.07328289 | NP | NP | NP | 8.018351 | 105.8722 | 0.1091735
303 | 3.914336 | 387.3154 | 0.05623008 | 4.000708 | 895.8445 | 0.05576231 | 4.032675 | 346.6666 | 0.06049127 | 4.510197 | 128.0528 | 0.06013827 | 5.659532 | 89.89765 | 0.1071639 | 5.680663 | 121.3203 | 0.1223245 | 6.389039 | 67.60796 | 0.06911644 | NP | NP | NP | 6.944515 | 395.6477 | 0.0977082 | 7.491379 | 77.9358 | 0.07977757 | 7.826601 | 25.501 | 0.0734576 | NP | NP | NP | 8.018354 | 108.5704 | 0.1092151
304 | 3.914277 | 386.4731 | 0.05614346 | 4.00093 | 897.5686 | 0.05610858 | 4.03282 | 339.7341 | 0.06228003 | 4.510127 | 127.467 | 0.06025288 | 5.658606 | 92.10946 | 0.1075686 | 5.681963 | 117.2487 | 0.1203471 | 6.388997 | 67.04982 | 0.06925198 | NP | NP | NP | 6.944539 | 395.0346 | 0.09766733 | 7.491343 | 77.60878 | 0.07970975 | 7.826417 | 25.28352 | 0.07360719 | NP | NP | NP | 8.018334 | 108.5332 | 0.1090858
305 | 3.914237 | 383.6778 | 0.0564061 | 4.000693 | 881.0173 | 0.05589021 | 4.031604 | 355.953 | 0.06250406 | 4.510123 | 127.7263 | 0.06012976 | 5.658699 | 91.89896 | 0.1074188 | 5.682067 | 117.4602 | 0.1206887 | 6.388917 | 66.88444 | 0.06931329 | NP | NP | NP | 6.944547 | 394.3254 | 0.09767627 | 7.491277 | 77.56826 | 0.07967863 | 7.826423 | 25.45416 | 0.07371262 | NP | NP | NP | 8.018387 | 108.1691 | 0.1091171
306 | 3.914208 | 382.8605 | 0.05629054 | 4.000634 | 877.9006 | 0.05580166 | 4.031219 | 359.5965 | 0.0625424 | 4.510108 | 127.6013 | 0.06017114 | 5.658297 | 93.08912 | 0.1073425 | 5.682462 | 116.042 | 0.1197679 | 6.388862 | 67.19422 | 0.06926329 | NP | NP | NP | 6.944536 | 393.5833 | 0.09768302 | 7.491246 | 77.89066 | 0.07969351 | 7.826346 | 25.64146 | 0.07400574 | NP | NP | NP | 8.018363 | 108.0929 | 0.1090856
307 | 3.914195 | 383.3647 | 0.05630773 | 4.000756 | 882.7337 | 0.05587443 | 4.03187 | 350.8385 | 0.06234456 | 4.510066 | 127.1042 | 0.06021724 | 5.65982 | 91.61385 | 0.1076449 | 5.681137 | 117.2952 | 0.1222658 | 6.388838 | 66.8797 | 0.06947302 | NP | NP | NP | 6.944538 | 392.8698 | 0.09761174 | 7.491155 | 77.30122 | 0.07992937 | 7.826267 | 25.41629 | 0.07410364 | NP | NP | NP | 8.018366 | 107.9925 | 0.1090708
308 | 3.914183 | 384.5954 | 0.05645242 | 4.001069 | 899.3613 | 0.05617361 | 4.033081 | 333.2561 | 0.06268115 | 4.510024 | 126.7063 | 0.06024752 | 5.660548 | 89.23563 | 0.1072038 | 5.680068 | 119.4608 | 0.1239719 | 6.388777 | 66.81687 | 0.06953839 | NP | NP | NP | 6.944557 | 393.2783 | 0.09754304 | 7.491096 | 77.29869 | 0.08002484 | 7.826255 | 25.36476 | 0.07395398 | NP | NP | NP | 8.018429 | 107.9115 | 0.1090394
309 | 3.914189 | 383.345 | 0.05659194 | 4.000841 | 887.0681 | 0.05583518 | 4.032276 | 346.0933 | 0.06240059 | 4.50999 | 126.8684 | 0.06017152 | 5.659126 | 91.61327 | 0.1072062 | 5.681322 | 117.0786 | 0.1212973 | 6.388703 | 66.65444 | 0.06948266 | NP | NP | NP | 6.944558 | 393.8153 | 0.09758527 | 7.491058 | 77.5603 | 0.08010651 | 7.826223 | 25.63622 | 0.07449698 | NP | NP | NP | 8.01843 | 107.8833 | 0.1089797
310 | 3.914123 | 384.4483 | 0.05651462 | 4.001074 | 902.9691 | 0.05609699 | 4.033224 | 331.3285 | 0.06223923 | 4.509952 | 126.7015 | 0.06029931 | 5.658183 | 92.61746 | 0.1071368 | 5.68233 | 116.5473 | 0.1195645 | 6.388661 | 66.75362 | 0.0695252 | NP | NP | NP | 6.944567 | 393.7903 | 0.09749342 | 7.490992 | 77.05113 | 0.08026126 | 7.826122 | 25.21272 | 0.07384524 | NP | NP | NP | 8.018423 | 108.3961 | 0.1088842
311 | 3.914137 | 383.0359 | 0.05675639 | 4.000663 | 879.9353 | 0.05561601 | 4.031851 | 355.4383 | 0.06147646 | 4.509939 | 127.468 | 0.0603163 | 5.660603 | 89.56772 | 0.1070073 | 5.680025 | 119.4931 | 0.1239688 | 6.38862 | 66.74686 | 0.06961459 | NP | NP | NP | 6.944572 | 393.7971 | 0.09754198 | 7.490921 | 77.33006 | 0.08033955 | 7.826116 | 25.45028 | 0.07502657 | NP | NP | NP | 8.018427 | 108.2405 | 0.1089942
312 | 3.913854 | 374.8264 | 0.05586048 | 4.000647 | 888.7899 | 0.05582354 | 4.030633 | 350.9873 | 0.0621073 | 4.50987 | 127.1269 | 0.06035079 | 5.660239 | 90.11372 | 0.1064606 | 5.68016 | 118.026 | 0.1237984 | 6.388573 | 66.65258 | 0.06960381 | NP | NP | NP | 6.944562 | 391.6645 | 0.09753788 | 7.490873 | 76.93945 | 0.08035814 | 7.826084 | 25.41313 | 0.07431267 | NP | NP | NP | 8.018439 | 107.716 | 0.1090282
313 | 3.914279 | 386.081 | 0.05749177 | 4.000813 | 896.2662 | 0.05521986 | 4.035072 | 328.8706 | 0.0548542 | 4.50995 | 127.5379 | 0.0598991 | 5.659934 | 90.23181 | 0.1071516 | 5.680628 | 117.4149 | 0.1226513 | 6.38852 | 66.64815 | 0.06971272 | NP | NP | NP | 6.944588 | 391.9312 | 0.09746425 | 7.490812 | 77.16148 | 0.08041397 | 7.826003 | 25.37355 | 0.07440818 | NP | NP | NP | 8.018422 | 107.4536 | 0.1088963
314 | 3.914 | 380.0547 | 0.05669741 | 4.000784 | 878.3698 | 0.05581053 | 4.031671 | 351.1922 | 0.06248584 | 4.509828 | 126.7255 | 0.06042056 | 5.659217 | 90.71631 | 0.1069188 | 5.681523 | 116.9243 | 0.1214524 | 6.388428 | 66.19913 | 0.06976283 | NP | NP | NP | 6.944573 | 391.7914 | 0.09747298 | 7.490716 | 76.49487 | 0.08043273 | 7.825933 | 24.95427 | 0.07440185 | NP | NP | NP | 8.018428 | 107.6136 | 0.1088067
315 | 3.914051 | 381.0693 | 0.0569894 | 4.000857 | 883.5277 | 0.05570971 | 4.032531 | 343.287 | 0.06151075 | 4.509798 | 125.9776 | 0.0603149 | 5.658898 | 92.27443 | 0.1072383 | 5.681717 | 115.6172 | 0.1202298 | 6.388402 | 65.78427 | 0.07001456 | NP | NP | NP | 6.944598 | 391.9585 | 0.09748037 | 7.490697 | 76.59476 | 0.08061212 | 7.82586 | 25.26856 | 0.07449894 | NP | NP | NP | 8.018441 | 107.3275 | 0.1086851
316 | 3.913963 | 379.2311 | 0.05682894 | 4.000793 | 877.4452 | 0.05575271 | 4.031693 | 350.7579 | 0.06242934 | 4.509773 | 126.0854 | 0.06029743 | 5.658594 | 91.13329 | 0.1070728 | 5.682013 | 116.85 | 0.1201077 | 6.388339 | 66.2864 | 0.0699565 | NP | NP | NP | 6.944587 | 390.8622 | 0.09745461 | 7.490628 | 76.44382 | 0.08046259 | 7.825787 | 25.17891 | 0.07482852 | NP | NP | NP | 8.018476 | 107.3707 | 0.1088886
317 | 3.91392 | 379.1906 | 0.05686099 | 4.000936 | 884.6572 | 0.05587511 | 4.032168 | 342.1837 | 0.06244718 | 4.509722 | 125.9002 | 0.06039732 | 5.657701 | 92.3342 | 0.1067546 | 5.682722 | 114.6047 | 0.1187672 | 6.388306 | 65.64963 | 0.06998836 | NP | NP | NP | 6.9446 | 390.4332 | 0.09740964 | 7.490585 | 77.05167 | 0.08058448 | 7.8257 | 25.48047 | 0.07507066 | NP | NP | NP | 8.018467 | 107.2741 | 0.1087077
318 | 3.913838 | 377.9867 | 0.05666968 | 4.001028 | 900.3835 | 0.0559347 | 4.032685 | 330.4362 | 0.06149403 | 4.509693 | 125.7457 | 0.06038816 | 5.658831 | 90.29023 | 0.1068382 | 5.681977 | 116.8291 | 0.1209817 | 6.388255 | 65.9672 | 0.07003028 | NP | NP | NP | 6.944615 | 391.227 | 0.09735647 | 7.490525 | 76.66113 | 0.08066011 | 7.825717 | 25.36217 | 0.07497438 | NP | NP | NP | 8.018505 | 107.1759 | 0.1087376
319 | 3.913996 | 381.6131 | 0.0573938 | 4.001031 | 891.6893 | 0.05573741 | 4.033518 | 331.4124 | 0.06069644 | 4.509716 | 125.4351 | 0.06025274 | 5.658813 | 91.1312 | 0.1069033 | 5.681874 | 116.0917 | 0.1205558 | 6.388214 | 65.34112 | 0.07033989 | NP | NP | NP | 6.944613 | 390.7586 | 0.09735536 | 7.490488 | 76.48773 | 0.08055351 | 7.82565 | 25.21587 | 0.07482303 | NP | NP | NP | 8.018475 | 107.369 | 0.1086445
320 | 3.913843 | 377.6358 | 0.05709043 | 4.000835 | 878.3019 | 0.05574302 | 4.031677 | 349.0884 | 0.06239448 | 4.509638 | 125.8596 | 0.06041088 | 5.658066 | 91.99815 | 0.1068067 | 5.682495 | 115.0698 | 0.1192626 | 6.388174 | 65.59201 | 0.07026248 | NP | NP | NP | 6.94463 | 390.841 | 0.09729173 | 7.490421 | 76.81669 | 0.08092933 | 7.825579 | 25.41999 | 0.0753267 | NP | NP | NP | 8.018512 | 107.2292 | 0.1087453
321 | 3.913887 | 380.4746 | 0.05725345 | 4.001173 | 899.3449 | 0.05594662 | 4.033595 | 326.0546 | 0.06169248 | 4.509643 | 125.4113 | 0.06031447 | 5.658514 | 91.19167 | 0.1068266 | 5.682168 | 116.4136 | 0.1198283 | 6.388102 | 65.70671 | 0.07036872 | NP | NP | NP | 6.944627 | 391.5067 | 0.09730949 | 7.490374 | 76.90293 | 0.08076081 | 7.825601 | 25.33571 | 0.07499772 | NP | NP | NP | 8.018485 | 107.1456 | 0.1085758
322 | 3.913806 | 376.9095 | 0.05736284 | 4.000883 | 880.8546 | 0.05572753 | 4.031711 | 347.206 | 0.06249304 | 4.509596 | 125.8216 | 0.06042186 | 5.658989 | 91.28563 | 0.1068795 | 5.681623 | 116.1803 | 0.1205214 | 6.38812 | 65.58067 | 0.07022171 | NP | NP | NP | 6.944625 | 390.67 | 0.09736927 | 7.490311 | 76.9515 | 0.08076005 | 7.825489 | 25.50183 | 0.07544296 | NP | NP | NP | 8.018536 | 107.3077 | 0.1086328
323 | 3.913846 | 379.4568 | 0.0573335 | 4.001073 | 891.4932 | 0.05584753 | 4.033058 | 333.1837 | 0.06182312 | 4.509596 | 125.4371 | 0.06040414 | 5.658326 | 91.86673 | 0.1065677 | 5.682224 | 115.3368 | 0.1197607 | 6.387981 | 65.52653 | 0.07024427 | NP | NP | NP | 6.94462 | 390.6237 | 0.09724952 | 7.49026 | 76.93627 | 0.08084413 | 7.825443 | 25.37717 | 0.07522923 | NP | NP | NP | 8.018524 | 107.2245 | 0.108685
324 | 3.913391 | 369.9452 | 0.05609472 | 4.00119 | 942.0505 | 0.05603465 | 4.032933 | 302.8599 | 0.05982281 | 4.509505 | 126.1044 | 0.06051401 | 5.659755 | 89.27074 | 0.1067228 | 5.681043 | 118.566 | 0.1225957 | 6.388011 | 65.63355 | 0.07044987 | NP | NP | NP | 6.944635 | 391.1704 | 0.09726101 | 7.490215 | 76.70401 | 0.08088261 | 7.825388 | 25.36363 | 0.07558269 | NP | NP | NP | 8.018546 | 107.2257 | 0.1086868
325 | 3.913464 | 371.0599 | 0.05646161 | 4.000908 | 900.0601 | 0.05590914 | 4.030794 | 340.1229 | 0.06253145 | 4.509495 | 126.5914 | 0.06053332 | 5.659094 | 90.66159 | 0.1068024 | 5.681561 | 117.1234 | 0.1210459 | 6.387942 | 65.54421 | 0.07039626 | NP | NP | NP | 6.944637 | 391.5704 | 0.09719341 | 7.490168 | 76.72184 | 0.08088199 | 7.825349 | 25.45853 | 0.07571982 | NP | NP | NP | 8.018563 | 107.4926 | 0.1085338
326 | 3.913749 | 375.0085 | 0.05755901 | 4.000855 | 882.1645 | 0.05559391 | 4.032141 | 346.5482 | 0.06144699 | 4.509474 | 126.0768 | 0.06044501 | 5.660589 | 89.81385 | 0.1065154 | 5.680187 | 118.0225 | 0.1239778 | 6.387883 | 65.738 | 0.0704614 | NP | NP | NP | 6.944653 | 391.2351 | 0.09724294 | 7.49013 | 76.71926 | 0.08102565 | 7.825312 | 25.58087 | 0.07607476 | NP | NP | NP | 8.018548 | 107.2064 | 0.1086728
327 | 3.913678 | 373.2044 | 0.05741151 | 4.000954 | 888.1081 | 0.05569768 | 4.032482 | 337.2845 | 0.06141333 | 4.509456 | 125.5692 | 0.06041444 | 5.65907 | 91.38354 | 0.1066135 | 5.681428 | 115.5509 | 0.1208099 | 6.387863 | 64.97133 | 0.07068038 | NP | NP | NP | 6.944647 | 390.2542 | 0.09725572 | 7.49004 | 76.44132 | 0.08115034 | 7.82518 | 25.27794 | 0.07577461 | NP | NP | NP | 8.018539 | 107.0692 | 0.1085811
328 | 3.913689 | 375.2116 | 0.05756453 | 4.000744 | 871.8678 | 0.05548074 | 4.031456 | 353.5503 | 0.06167668 | 4.509447 | 125.8284 | 0.06052248 | 5.658498 | 91.24979 | 0.1067655 | 5.682217 | 116.0484 | 0.1195864 | 6.387809 | 64.95414 | 0.07083006 | NP | NP | NP | 6.944657 | 390.0854 | 0.09721668 | 7.490026 | 76.89352 | 0.08115565 | 7.825111 | 25.5413 | 0.07629198 | NP | NP | NP | 8.018577 | 107.089 | 0.108478
329 | 3.913892 | 378.3109 | 0.0580752 | 4.000556 | 874.303 | 0.05479152 | 4.033281 | 347.3848 | 0.05671913 | 4.509452 | 126.523 | 0.06031731 | 5.65884 | 91.52539 | 0.1066986 | 5.68182 | 115.6929 | 0.1203191 | 6.387796 | 65.39338 | 0.07042948 | NP | NP | NP | 6.944654 | 390.1158 | 0.09718509 | 7.489994 | 76.38823 | 0.08133892 | 7.825057 | 25.39866 | 0.07638111 | NP | NP | NP | 8.018588 | 107.15 | 0.1085424
330 | 3.913624 | 376.6439 | 0.05755701 | 4.001217 | 894.1969 | 0.05599034 | 4.032943 | 329.9829 | 0.06278155 | 4.509388 | 125.2281 | 0.06050202 | 5.658898 | 91.50154 | 0.1066787 | 5.681798 | 115.2094 | 0.120334 | 6.387711 | 65.15319 | 0.07069219 | NP | NP | NP | 6.944668 | 389.6819 | 0.0972273 | 7.489948 | 76.68757 | 0.08121046 | 7.825005 | 25.55885 | 0.07633827 | NP | NP | NP | 8.018573 | 107.3517 | 0.1083606
331 | 3.913528 | 370.0166 | 0.05752229 | 4.000912 | 874.5787 | 0.05577738 | 4.031084 | 350.8532 | 0.06335376 | 4.509323 | 125.7136 | 0.06060257 | 5.657432 | 93.11483 | 0.1063332 | 5.683252 | 113.9401 | 0.118077 | 6.387663 | 64.74934 | 0.07089623 | NP | NP | NP | 6.944663 | 389.9726 | 0.0972067 | 7.489881 | 76.71008 | 0.08124027 | 7.825004 | 25.45678 | 0.07628034 | NP | NP | NP | 8.018604 | 106.7017 | 0.1083833
332 | 3.913568 | 369.5215 | 0.057796 | 4.000763 | 866.8271 | 0.05550022 | 4.03119 | 355.008 | 0.06208365 | 4.509308 | 125.3583 | 0.06060393 | 5.658095 | 91.85891 | 0.106329 | 5.682591 | 114.0465 | 0.1191856 | 6.387628 | 64.85511 | 0.0707653 | NP | NP | NP | 6.944676 | 388.8983 | 0.09715239 | 7.489849 | 76.39616 | 0.08138684 | 7.824866 | 25.36485 | 0.07625656 | NP | NP | NP | 8.018563 | 106.7186 | 0.1084109
333 | 3.9136 | 372.3198 | 0.05797721 | 4.001009 | 882.5327 | 0.05562839 | 4.032604 | 337.6276 | 0.06150402 | 4.509243 | 124.8927 | 0.06055592 | 5.658457 | 90.52823 | 0.1066372 | 5.682365 | 115.8556 | 0.1196125 | 6.387577 | 64.36103 | 0.07118207 | NP | NP | NP | 6.94467 | 388.9109 | 0.0971698 | 7.489753 | 76.13403 | 0.08147721 | 7.824909 | 25.25832 | 0.07631374 | NP | NP | NP | 8.018574 | 106.7266 | 0.1084577
334 | 3.913623 | 373.2571 | 0.0580488 | 4.000907 | 885.95 | 0.05535651 | 4.033933 | 331.689 | 0.05686936 | 4.509304 | 125.0513 | 0.06042166 | 5.659235 | 90.62558 | 0.1066694 | 5.681437 | 115.7701 | 0.1208722 | 6.387533 | 65.07785 | 0.07081099 | NP | NP | NP | 6.944687 | 388.2422 | 0.097111 | 7.489734 | 75.8861 | 0.08153296 | 7.824836 | 25.00339 | 0.07645574 | NP | NP | NP | 8.018589 | 106.8417 | 0.1084538
335 | 3.913537 | 372.476 | 0.05788835 | 4.000951 | 878.0078 | 0.05558632 | 4.031785 | 343.9468 | 0.06225467 | 4.509256 | 125.0442 | 0.06060168 | 5.658892 | 90.47482 | 0.1063312 | 5.681638 | 115.8861 | 0.1204884 | 6.387473 | 64.86341 | 0.07089586 | NP | NP | NP | 6.944691 | 388.9084 | 0.09711012 | 7.489713 | 76.39994 | 0.08161553 | 7.824789 | 25.40691 | 0.07671143 | NP | NP | NP | 8.018607 | 106.6569 | 0.1083636
336 | 3.913393 | 367.4509 | 0.05752475 | 4.001117 | 896.2011 | 0.05579179 | 4.032594 | 325.0932 | 0.06138683 | 4.509159 | 124.4781 | 0.06069934 | 5.65972 | 89.08198 | 0.1062719 | 5.680963 | 116.7975 | 0.1219701 | 6.387474 | 64.51128 | 0.07101386 | NP | NP | NP | 6.944689 | 387.2953 | 0.09711934 | 7.489679 | 76.40411 | 0.0814713 | 7.824739 | 25.4872 | 0.07696735 | NP | NP | NP | 8.018606 | 106.2687 | 0.1084529
337 | 3.91345 | 367.5273 | 0.05798651 | 4.000867 | 866.2958 | 0.05557077 | 4.031229 | 351.0737 | 0.06259132 | 4.509178 | 124.7218 | 0.06072824 | 5.663151 | 82.81874 | 0.1044442 | 5.677234 | 41.40937 | 0.1044442 | 6.387409 | 64.52248 | 0.07107226 | NP | NP | NP | 6.944682 | 386.6317 | 0.09711411 | 7.489593 | 76.12592 | 0.08164538 | 7.824649 | 25.24975 | 0.07709361 | NP | NP | NP | 8.018613 | 106.2547 | 0.1083826
338 | 3.913469 | 370.067 | 0.05807697 | 4.001328 | 894.2031 | 0.05595874 | 4.033567 | 319.8296 | 0.06230253 | 4.509134 | 124.1066 | 0.06072696 |  |  |  | 5.669868 | 203.3139 | 0.116368 | 6.387366 | 64.69559 | 0.07122841 | NP | NP | NP | 6.944698 | 386.5573 | 0.09702537 | 7.48953 | 75.71255 | 0.08192208 | 7.824732 | 25.27191 | 0.07676706 | NP | NP | NP | 8.018645 | 106.2326 | 0.1083768
339 | 3.913421 | 371.1472 | 0.05798708 | 4.001108 | 881.7032 | 0.05574579 | 4.032371 | 334.7938 | 0.06232239 | 4.509134 | 124.3408 | 0.06068359 |  |  |  | 5.669833 | 203.1074 | 0.1163915 | 6.387332 | 64.296 | 0.07125377 | NP | NP | NP | 6.944698 | 387.132 | 0.09704744 | 7.489551 | 76.21724 | 0.08155242 | 7.82466 | 25.40948 | 0.07714554 | NP | NP | NP | 8.018606 | 106.1756 | 0.1083122
340 | 3.913438 | 369.0593 | 0.05818613 | 4.000977 | 876.2921 | 0.05554341 | 4.032258 | 340.6749 | 0.06153461 | 4.509086 | 124.4673 | 0.06072397 |  |  |  | 5.669826 | 203.3753 | 0.1163481 | 6.38729 | 64.41522 | 0.07115146 | NP | NP | NP | 6.944709 | 387.5708 | 0.09704183 | 7.489508 | 76.20174 | 0.08182453 | 7.824581 | 25.50692 | 0.07734138 | NP | NP | NP | 8.018692 | 106.4235 | 0.1082213
341 | 3.913489 | 374.4512 | 0.05836319 | 4.001479 | 904.7308 | 0.05591325 | 4.034924 | 307.8545 | 0.06092806 | 4.509133 | 123.6848 | 0.06063022 |  |  |  | 5.669854 | 203.1133 | 0.1163843 | 6.387235 | 64.36958 | 0.07127212 | NP | NP | NP | 6.944704 | 387.335 | 0.09702411 | 7.489378 | 74.97754 | 0.08187146 | 7.824571 | 24.64519 | 0.07687404 | NP | NP | NP | 8.018614 | 106.4162 | 0.1083048
342 | 3.913281 | 366.8144 | 0.05795044 | 4.001216 | 899.3865 | 0.05580581 | 4.033036 | 320.8222 | 0.0613543 | 4.509032 | 124.4327 | 0.06071032 |  |  |  | 5.669858 | 203.5457 | 0.1163697 | 6.387206 | 64.51644 | 0.0712624 | NP | NP | NP | 6.944702 | 387.6538 | 0.0969625 | 7.489374 | 76.18304 | 0.08189183 | 7.824404 | 25.47559 | 0.07746739 | NP | NP | NP | 8.018664 | 106.5281 | 0.108194
343 | 3.913296 | 367.987 | 0.05817769 | 4.001244 | 886.8535 | 0.05593049 | 4.032468 | 330.1971 | 0.06321455 | 4.509028 | 124.3643 | 0.06079641 |  |  |  | 5.669855 | 203.6401 | 0.1163135 | 6.387128 | 64.60128 | 0.07127045 | NP | NP | NP | 6.944721 | 387.3066 | 0.09700242 | 7.489341 | 75.81539 | 0.08180422 | 7.824501 | 25.35439 | 0.07712197 | NP | NP | NP | 8.018632 | 106.2646 | 0.1082261
344 | 3.913322 | 369.2562 | 0.05821996 | 4.00106 | 882.761 | 0.05555499 | 4.03253 | 332.9196 | 0.06107472 | 4.50904 | 124.0498 | 0.06071396 |  |  |  | 5.669841 | 202.6176 | 0.116379 | 6.387087 | 64.04707 | 0.0713722 | NP | NP | NP | 6.944718 | 386.7546 | 0.09702486 | 7.489252 | 75.37783 | 0.08203923 | 7.824361 | 24.90089 | 0.07697085 | NP | NP | NP | 8.018643 | 106.1998 | 0.1080407
345 | 3.913322 | 368.8038 | 0.05836587 | 4.000822 | 864.4618 | 0.05536583 | 4.03151 | 351.277 | 0.06151069 | 4.50902 | 124.4727 | 0.06074618 |  |  |  | 5.669839 | 202.9894 | 0.1163178 | 6.387091 | 63.86925 | 0.07142651 | NP | NP | NP | 6.944718 | 386.7941 | 0.09699898 | 7.48923 | 75.88026 | 0.08221557 | 7.824268 | 25.40269 | 0.0775352 | NP | NP | NP | 8.01865 | 106.5925 | 0.1081208
346 | 3.913291 | 366.9592 | 0.05838558 | 4.001047 | 876.917 | 0.05556222 | 4.032205 | 338.2821 | 0.06181645 | 4.508966 | 123.9786 | 0.06080413 |  |  |  | 5.669846 | 203.2074 | 0.1162988 | 6.387021 | 64.08628 | 0.07147789 | NP | NP | NP | 6.944735 | 387.0644 | 0.09694637 | 7.489174 | 75.80507 | 0.08229931 | 7.824287 | 25.34899 | 0.07774627 | NP | NP | NP | 8.018668 | 106.2266 | 0.1082124
347 | 3.913363 | 368.3356 | 0.05877338 | 4.001253 | 886.4124 | 0.05564608 | 4.033194 | 326.4673 | 0.06216444 | 4.508924 | 123.6258 | 0.06087341 |  |  |  | 5.669842 | 202.9683 | 0.1162617 | 6.38701 | 63.96576 | 0.07147403 | NP | NP | NP | 6.944734 | 386.5945 | 0.09694599 | 7.48913 | 74.66651 | 0.08231264 | 7.824321 | 24.57598 | 0.07721536 | NP | NP | NP | 8.018642 | 106.2014 | 0.1081286
348 | 3.913214 | 363.797 | 0.05849551 | 4.000844 | 861.3333 | 0.05544075 | 4.030835 | 354.1791 | 0.06258052 | 4.508904 | 124.306 | 0.06093164 |  |  |  | 5.669869 | 202.5906 | 0.1163091 | 6.386955 | 63.58721 | 0.07173839 | NP | NP | NP | 6.944732 | 387.0209 | 0.09692638 | 7.4891 | 76.00001 | 0.08228285 | 7.824178 | 25.47968 | 0.0780039 | NP | NP | NP | 8.018665 | 106.0324 | 0.1081554
349 | 3.91324 | 368.2608 | 0.05856295 | 4.000896 | 866.3504 | 0.05537649 | 4.031706 | 348.46 | 0.06127115 | 4.508934 | 123.9429 | 0.06074153 |  |  |  | 5.66985 | 202.8088 | 0.1162616 | 6.386933 | 63.65019 | 0.0717707 | NP | NP | NP | 6.944757 | 386.7058 | 0.09691755 | 7.489089 | 75.78851 | 0.08220195 | 7.82413 | 25.4204 | 0.07791057 | NP | NP | NP | 8.018711 | 106.2378 | 0.1081736
350 | 3.913133 | 362.5102 | 0.05839443 | 4.000933 | 864.2868 | 0.05551689 | 4.031 | 349.0731 | 0.06256437 | 4.508869 | 123.6939 | 0.06086486 |  |  |  | 5.66984 | 202.1256 | 0.1162313 | 6.386884 | 63.77703 | 0.07169062 | NP | NP | NP | 6.944737 | 385.2431 | 0.09692559 | 7.48901 | 75.17091 | 0.08232993 | 7.824163 | 25.11588 | 0.07748414 | NP | NP | NP | 8.018691 | 105.9023 | 0.1081576
351 | 3.913188 | 364.5318 | 0.05860498 | 4.001104 | 878.4664 | 0.05555871 | 4.032433 | 332.9687 | 0.06150561 | 4.508823 | 123.3208 | 0.06085835 |  |  |  | 5.669854 | 202.2747 | 0.1162032 | 6.386842 | 63.59833 | 0.07173927 | NP | NP | NP | 6.944753 | 385.3757 | 0.09687331 | 7.488972 | 75.06767 | 0.08239631 | 7.824066 | 25.02456 | 0.07819158 | NP | NP | NP | 8.018706 | 105.7007 | 0.1082018
352 | 3.913113 | 361.7341 | 0.05847994 | 4.000873 | 872.727 | 0.05532185 | 4.032308 | 337.2165 | 0.05939013 | 4.508808 | 123.4814 | 0.06082183 |  |  |  | 5.669849 | 201.4381 | 0.1162357 | 6.386791 | 63.50974 | 0.07194833 | NP | NP | NP | 6.944739 | 384.3644 | 0.09692009 | 7.488949 | 75.38524 | 0.08233203 | 7.823948 | 25.35912 | 0.078383 | NP | NP | NP | 8.018697 | 105.5367 | 0.1081416
353 | 3.913027 | 359.636 | 0.05838193 | 4.000796 | 862.5564 | 0.05535937 | 4.030747 | 350.9862 | 0.06158518 | 4.508795 | 123.6351 | 0.06090093 |  |  |  | 5.669868 | 201.9229 | 0.1162082 | 6.386777 | 63.38297 | 0.07177147 | NP | NP | NP | 6.94477 | 385.1543 | 0.09685282 | 7.488901 | 75.58266 | 0.08247879 | 7.823847 | 25.41984 | 0.07849503 | NP | NP | NP | 8.018716 | 105.649 | 0.1081671
354 | 3.913178 | 367.2531 | 0.0587753 | 4.000714 | 854.1698 | 0.05501631 | 4.03148 | 355.6274 | 0.05994874 | 4.508784 | 121.8585 | 0.06074697 |  |  |  | 5.669858 | 201.3359 | 0.1162155 | 6.386719 | 63.2996 | 0.07187009 | NP | NP | NP | 6.944765 | 384.6638 | 0.09685159 | 7.48885 | 75.46855 | 0.08246588 | 7.823899 | 25.31902 | 0.07823499 | NP | NP | NP | 8.018696 | 105.5424 | 0.1080794
355 | 3.912915 | 357.3968 | 0.05822315 | 4.000907 | 872.5741 | 0.05548245 | 4.030613 | 344.1072 | 0.06200789 | 4.508744 | 123.5293 | 0.06096465 |  |  |  | 5.669861 | 202.0852 | 0.1161704 | 6.38669 | 63.3856 | 0.07199925 | NP | NP | NP | 6.944774 | 384.6901 | 0.09686388 | 7.488802 | 75.37542 | 0.08241297 | 7.823881 | 25.23477 | 0.07808498 | NP | NP | NP | 8.018749 | 105.4687 | 0.1079655
356 | 3.913071 | 364.4417 | 0.05865337 | 4.000873 | 855.6833 | 0.05538318 | 4.030714 | 355.9473 | 0.062593 | 4.508724 | 123.4705 | 0.06104256 |  |  |  | 5.669845 | 201.7866 | 0.1161404 | 6.386652 | 63.43809 | 0.07197654 | NP | NP | NP | 6.944781 | 385.3959 | 0.09684419 | 7.488777 | 75.05882 | 0.08259563 | 7.823873 | 25.14902 | 0.0782083 | NP | NP | NP | 8.018741 | 105.7854 | 0.1080876
357 | 3.913088 | 362.8448 | 0.0589043 | 4.000886 | 860.9265 | 0.0552929 | 4.031293 | 350.8677 | 0.0616661 | 4.508682 | 123.6397 | 0.0610061 |  |  |  | 5.66984 | 202.0898 | 0.1161309 | 6.386596 | 63.43493 | 0.07202738 | NP | NP | NP | 6.944785 | 385.4026 | 0.09683046 | 7.488709 | 75.40126 | 0.08263898 | 7.823673 | 25.3751 | 0.07854719 | NP | NP | NP | 8.018751 | 105.8648 | 0.1080568
358 | 3.913066 | 363.5505 | 0.05888375 | 4.001082 | 871.1296 | 0.05546296 | 4.032248 | 336.9163 | 0.06153954 | 4.508657 | 122.6499 | 0.06096346 |  |  |  | 5.669872 | 202.0236 | 0.1160919 | 6.386551 | 63.66897 | 0.07190669 | NP | NP | NP | 6.944779 | 383.5882 | 0.0968723 | 7.48866 | 75.24183 | 0.08293542 | 7.82377 | 25.33764 | 0.07842918 | NP | NP | NP | 8.018727 | 105.5644 | 0.1080063
359 | 3.913113 | 361.9879 | 0.05904834 | 4.00065 | 853.8598 | 0.05491757 | 4.031734 | 354.1301 | 0.05889064 | 4.508674 | 123.6849 | 0.06099706 |  |  |  | 5.669869 | 201.8184 | 0.1160963 | 6.386538 | 63.32803 | 0.07219123 | NP | NP | NP | 6.944778 | 384.4008 | 0.09681081 | 7.488634 | 74.76521 | 0.08279074 | 7.823735 | 24.90175 | 0.07848202 | NP | NP | NP | 8.018736 | 105.662 | 0.1079502
360 | 3.913031 | 360.9531 | 0.05903499 | 4.000764 | 853.9623 | 0.05514501 | 4.031144 | 355.3267 | 0.06095327 | 4.508605 | 123.3074 | 0.06113663 |  |  |  | 5.669869 | 201.4519 | 0.1161649 | 6.386492 | 63.38365 | 0.07213865 | NP | NP | NP | 6.944772 | 383.8227 | 0.09685356 | 7.488606 | 75.47709 | 0.0827316 | 7.823606 | 25.43678 | 0.07900093 | NP | NP | NP | 8.018766 | 105.2939 | 0.1080895
361 | 3.912927 | 361.6245 | 0.0588601 | 4.001007 | 864.5971 | 0.05552437 | 4.031248 | 347.6999 | 0.0625383 | 4.508604 | 123.3823 | 0.06097754 |  |  |  | 5.669874 | 202.1302 | 0.116085 | 6.386445 | 63.53594 | 0.07216408 | NP | NP | NP | 6.944778 | 385.2934 | 0.09680621 | 7.488538 | 75.1755 | 0.08295294 | 7.82364 | 25.12471 | 0.07840979 | NP | NP | NP | 8.018772 | 105.8783 | 0.1079761
362 | 3.912889 | 360.1698 | 0.05888515 | 4.000931 | 862.5425 | 0.05543442 | 4.030689 | 352.6755 | 0.06256106 | 4.508569 | 123.7516 | 0.06110902 |  |  |  | 5.669874 | 202.2242 | 0.1160226 | 6.386437 | 63.69638 | 0.07208177 | NP | NP | NP | 6.944789 | 385.1631 | 0.0968156 | 7.488541 | 75.50806 | 0.08287791 | 7.823603 | 25.445 | 0.07899398 | NP | NP | NP | 8.018764 | 105.879 | 0.1079818
363 | 3.912915 | 362.5479 | 0.0589486 | 4.001182 | 873.1997 | 0.05565325 | 4.031705 | 339.4139 | 0.06318833 | 4.508547 | 123.1558 | 0.06109165 |  |  |  | 5.66987 | 202.0216 | 0.1161097 | 6.386386 | 63.02368 | 0.07239097 | NP | NP | NP | 6.944793 | 385.5927 | 0.0968055 | 7.488465 | 76.12486 | 0.08323735 | 7.823517 | 25.80091 | 0.07988728 | NP | NP | NP | 8.018762 | 105.0651 | 0.1079941
364 | 3.912884 | 360.3505 | 0.05900961 | 4.000871 | 857.8606 | 0.0553497 | 4.030558 | 357.184 | 0.06250594 | 4.508527 | 123.7177 | 0.06114961 |  |  |  | 5.669892 | 202.2575 | 0.1160857 | 6.386373 | 63.39825 | 0.07216514 | NP | NP | NP | 6.944797 | 385.7568 | 0.09674389 | 7.488458 | 75.61567 | 0.08299376 | 7.823372 | 25.43433 | 0.07942917 | NP | NP | NP | 8.018746 | 105.9921 | 0.1079372
365 | 3.912822 | 361.1222 | 0.05866275 | 4.001256 | 876.22 | 0.05580839 | 4.031372 | 336.878 | 0.06385033 | 4.508512 | 123.2173 | 0.06109143 |  |  |  | 5.669856 | 202.1211 | 0.116103 | 6.386339 | 62.78586 | 0.07239503 | NP | NP | NP | 6.94481 | 385.3348 | 0.09674243 | 7.488396 | 74.94699 | 0.08290619 | 7.823452 | 25.18819 | 0.07899125 | NP | NP | NP | 8.018809 | 105.757 | 0.1078342
366 | 3.912801 | 359.5815 | 0.05890651 | 4.000958 | 860.8942 | 0.05546516 | 4.030542 | 352.7285 | 0.06291927 | 4.508494 | 123.3809 | 0.0611097 |  |  |  | 5.669873 | 201.4934 | 0.1160623 | 6.386279 | 62.94912 | 0.07240582 | NP | NP | NP | 6.944797 | 385.2854 | 0.09676167 | 7.488362 | 75.28282 | 0.08312671 | 7.823367 | 25.3152 | 0.07945008 | NP | NP | NP | 8.018807 | 105.9848 | 0.1079337
367 | 3.912813 | 369.4813 | 0.05901341 | 4.001262 | 906.5653 | 0.05565905 | 4.032214 | 337.3447 | 0.06224837 | 4.508458 | 126.2036 | 0.06119416 |  |  |  | 5.669896 | 207.0412 | 0.1160319 | 6.386247 | 64.62589 | 0.07244231 | NP | NP | NP | 6.944835 | 395.1194 | 0.09667714 | 7.488339 | 77.07537 | 0.08316633 | 7.823494 | 25.95389 | 0.07900439 | NP | NP | NP | 8.01879 | 108.4376 | 0.1079337
368 | 3.912882 | 372.104 | 0.05926402 | 4.001078 | 898.8351 | 0.05538417 | 4.032052 | 349.0159 | 0.0613846 | 4.508469 | 126.9261 | 0.06122173 |  |  |  | 5.669881 | 208.3483 | 0.1160172 | 6.386242 | 65.28376 | 0.07236676 | NP | NP | NP | 6.944822 | 396.6296 | 0.09673366 | 7.48829 | 77.40185 | 0.08320448 | 7.823322 | 26.04306 | 0.07916084 | NP | NP | NP | 8.018815 | 108.8395 | 0.1079243
369 | 3.912893 | 373.9821 | 0.05927267 | 4.001123 | 897.5412 | 0.05538512 | 4.032541 | 343.579 | 0.06074748 | 4.508486 | 126.0013 | 0.06108393 |  |  |  | 5.669883 | 207.2243 | 0.1160277 | 6.386213 | 65.03276 | 0.07222855 | NP | NP | NP | 6.944838 | 394.6931 | 0.09669252 | 7.488238 | 77.23447 | 0.08330435 | 7.823292 | 25.99315 | 0.07915581 | NP | NP | NP | 8.018818 | 108.2626 | 0.1078556
370 | 3.912848 | 371.6851 | 0.0592983 | 4.001392 | 907.6724 | 0.05573657 | 4.032993 | 332.0942 | 0.06236025 | 4.50842 | 126.0418 | 0.06116497 |  |  |  | 5.669874 | 207.0021 | 0.1160168 | 6.386185 | 64.82204 | 0.07253534 | NP | NP | NP | 6.944819 | 394.2358 | 0.09673115 | 7.48825 | 77.21477 | 0.08332689 | 7.823248 | 26.09263 | 0.07934523 | NP | NP | NP | 8.01882 | 108.2898 | 0.1079231
371 | 3.912848 | 370.9057 | 0.05942161 | 4.001232 | 901.1633 | 0.05549688 | 4.03258 | 339.5775 | 0.06164777 | 4.50839 | 125.9764 | 0.06123546 |  |  |  | 5.66989 | 207.0785 | 0.1159582 | 6.386157 | 64.67719 | 0.07248554 | NP | NP | NP | 6.944828 | 394.6906 | 0.09666905 | 7.488165 | 76.70682 | 0.08324737 | 7.823163 | 25.76303 | 0.07950432 | NP | NP | NP | 8.018811 | 108.481 | 0.1079076
372 | 3.912792 | 369.4806 | 0.05938201 | 4.0011 | 890.4324 | 0.0554426 | 4.031455 | 353.8139 | 0.06251895 | 4.508377 | 126.5199 | 0.06132542 |  |  |  | 5.669896 | 207.5256 | 0.1159645 | 6.38608 | 64.88781 | 0.07262045 | NP | NP | NP | 6.944842 | 395.1877 | 0.09663596 | 7.488176 | 76.8637 | 0.0833989 | 7.823156 | 25.96277 | 0.07935002 | NP | NP | NP | 8.018826 | 108.7789 | 0.1078778
373 | 3.912825 | 372.2872 | 0.0595252 | 4.001287 | 906.3727 | 0.05552958 | 4.032896 | 337.2393 | 0.06147203 | 4.508347 | 126.203 | 0.06126037 |  |  |  | 5.669911 | 207.5889 | 0.115969 | 6.386093 | 64.72488 | 0.07259027 | NP | NP | NP | 6.944844 | 395.7776 | 0.09666582 | 7.488123 | 77.61359 | 0.08348206 | 7.822999 | 26.17842 | 0.07998701 | NP | NP | NP | 8.01883 | 108.7536 | 0.1078481
374 | 3.912768 | 370.266 | 0.05953243 | 4.000963 | 885.0712 | 0.05527767 | 4.03128 | 359.4099 | 0.06173442 | 4.508353 | 126.4581 | 0.06135652 |  |  |  | 5.669907 | 207.3402 | 0.1159592 | 6.38601 | 64.80504 | 0.07263305 | NP | NP | NP | 6.944841 | 395.6235 | 0.09666894 | 7.488077 | 77.79082 | 0.08332701 | 7.822986 | 26.31867 | 0.08026328 | NP | NP | NP | 8.018855 | 108.7274 | 0.1077028
375 | 3.912766 | 371.403 | 0.0595599 | 4.00139 | 909.1966 | 0.05567071 | 4.033014 | 332.9533 | 0.06221911 | 4.508309 | 125.9755 | 0.06130118 |  |  |  | 5.669872 | 207.2481 | 0.1159519 | 6.385979 | 64.52844 | 0.07277426 | NP | NP | NP | 6.944848 | 395.9152 | 0.09664413 | 7.488044 | 77.5786 | 0.08337097 | 7.823081 | 26.15515 | 0.07987945 | NP | NP | NP | 8.018847 | 108.5586 | 0.1077544
376 | 3.912774 | 372.6294 | 0.05964853 | 4.001551 | 916.8131 | 0.05578605 | 4.033764 | 322.6648 | 0.0621818 | 4.508292 | 125.4839 | 0.06134935 |  |  |  | 5.669916 | 206.9787 | 0.1158727 | 6.385946 | 64.5639 | 0.07270184 | NP | NP | NP | 6.944856 | 395.0321 | 0.09664602 | 7.48797 | 77.01801 | 0.08361948 | 7.822941 | 26.09269 | 0.07989857 | NP | NP | NP | 8.018836 | 108.2741 | 0.1079231
377 | 3.912729 | 368.1453 | 0.05968679 | 4.001158 | 891.1002 | 0.05544582 | 4.031781 | 348.7397 | 0.06238395 | 4.508249 | 125.866 | 0.06141312 |  |  |  | 5.669905 | 206.6415 | 0.1159405 | 6.385913 | 64.19237 | 0.0728711 | NP | NP | NP | 6.944855 | 394.11 | 0.09666583 | 7.487962 | 76.51875 | 0.08357101 | 7.823002 | 25.64836 | 0.07965301 | NP | NP | NP | 8.01882 | 108.5284 | 0.1078031
378 | 3.912651 | 366.5669 | 0.05962313 | 4.001299 | 904.5646 | 0.05557328 | 4.032112 | 336.3689 | 0.0624528 | 4.508255 | 125.6447 | 0.0612353 |  |  |  | 5.669887 | 206.2984 | 0.1159529 | 6.385887 | 64.39523 | 0.07286811 | NP | NP | NP | 6.944852 | 393.3893 | 0.09664818 | 7.487906 | 76.32304 | 0.08375461 | 7.822967 | 25.75378 | 0.07947692 | NP | NP | NP | 8.018874 | 108.2541 | 0.107712
379 | 3.912978 | 374.2613 | 0.06030587 | 4.001154 | 905.4096 | 0.0547855 | 4.034924 | 329.4919 | 0.05486905 | 4.508243 | 127.4154 | 0.06123759 |  |  |  | 5.669905 | 206.4266 | 0.115894 | 6.385862 | 64.2395 | 0.07285667 | NP | NP | NP | 6.944875 | 394.3331 | 0.09662634 | 7.487914 | 77.13758 | 0.08369206 | 7.822848 | 26.23027 | 0.08057236 | NP | NP | NP | 8.018883 | 108.2854 | 0.1078058
380 | 3.912773 | 371.7093 | 0.0596966 | 4.000935 | 896.5212 | 0.05493695 | 4.033878 | 341.3469 | 0.05407392 | 4.508302 | 127.0135 | 0.06146256 |  |  |  | 5.669896 | 206.7932 | 0.1158695 | 6.385832 | 64.34476 | 0.07287698 | NP | NP | NP | 6.944858 | 394.758 | 0.09662805 | 7.487844 | 76.78208 | 0.08363003 | 7.822812 | 25.61016 | 0.0799283 | NP | NP | NP | 8.018828 | 108.3289 | 0.1078731
381 | 3.912567 | 368.1875 | 0.05939296 | 4.001256 | 895.6526 | 0.0556504 | 4.031442 | 347.6132 | 0.06331813 | 4.508195 | 125.9867 | 0.06139379 |  |  |  | 5.669874 | 207.0247 | 0.1158774 | 6.38578 | 64.21779 | 0.07296676 | NP | NP | NP | 6.944874 | 394.7621 | 0.09657508 | 7.487831 | 76.7276 | 0.08377383 | 7.822744 | 25.79902 | 0.08020435 | NP | NP | NP | 8.018874 | 108.3411 | 0.107866
382 | 3.91247 | 365.7168 | 0.0592066 | 4.00131 | 909.9289 | 0.05566303 | 4.031784 | 335.7383 | 0.06248345 | 4.508181 | 125.6889 | 0.0613568 |  |  |  | 5.669907 | 206.7881 | 0.1159049 | 6.385747 | 64.14343 | 0.07303358 | NP | NP | NP | 6.944877 | 394.2343 | 0.09662586 | 7.487745 | 76.59261 | 0.08387358 | 7.822811 | 25.70226 | 0.08002136 | NP | NP | NP | 8.018863 | 108.1938 | 0.1077556
383 | 3.912651 | 370.5286 | 0.0597924 | 4.001461 | 909.2589 | 0.05568042 | 4.033223 | 329.0372 | 0.06222766 | 4.508162 | 125.4059 | 0.06143656 |  |  |  | 5.669907 | 206.787 | 0.1158638 | 6.385733 | 64.17318 | 0.07305917 | NP | NP | NP | 6.944875 | 393.9139 | 0.09663364 | 7.487734 | 76.93017 | 0.08386756 | 7.822707 | 25.98339 | 0.08042178 | NP | NP | NP | 8.018886 | 108.2707 | 0.1077144
384 | 3.912621 | 368.2612 | 0.05981842 | 4.001306 | 898.0005 | 0.05553112 | 4.032383 | 339.6426 | 0.06215325 | 4.508151 | 125.2645 | 0.06134578 |  |  |  | 5.669907 | 206.2926 | 0.1158486 | 6.385702 | 64.08898 | 0.07300887 | NP | NP | NP | 6.944881 | 393.3238 | 0.09654131 | 7.487728 | 76.67404 | 0.08382995 | 7.822728 | 25.89216 | 0.08020591 | NP | NP | NP | 8.01887 | 108.0313 | 0.1076413
385 | 3.912505 | 365.0793 | 0.05955367 | 4.001207 | 896.4187 | 0.05549126 | 4.031542 | 343.8264 | 0.06238303 | 4.508101 | 125.3285 | 0.06145283 |  |  |  | 5.669893 | 206.0262 | 0.1158128 | 6.38567 | 63.80292 | 0.07309786 | NP | NP | NP | 6.944888 | 393.4181 | 0.09660997 | 7.487673 | 76.73973 | 0.08398503 | 7.822644 | 25.89735 | 0.08059316 | NP | NP | NP | 8.018897 | 107.7675 | 0.1077089
386 | 3.912637 | 369.3053 | 0.05994358 | 4.001365 | 903.3734 | 0.05549 | 4.033087 | 332.6349 | 0.06144793 | 4.508087 | 125.0304 | 0.06144767 |  |  |  | 5.669882 | 206.4647 | 0.1158763 | 6.385615 | 63.83896 | 0.07319056 | NP | NP | NP | 6.944883 | 393.4774 | 0.09661598 | 7.487637 | 77.00947 | 0.08401996 | 7.822577 | 26.20209 | 0.08069278 | NP | NP | NP | 8.018916 | 107.9121 | 0.1077784
387 | 3.912537 | 365.2644 | 0.05984926 | 4.001069 | 881.3381 | 0.05530705 | 4.03107 | 355.7767 | 0.06234522 | 4.508078 | 125.3599 | 0.0615052 |  |  |  | 5.669921 | 205.4291 | 0.1157999 | 6.385619 | 63.88138 | 0.07310452 | NP | NP | NP | 6.944878 | 392.0699 | 0.09658262 | 7.487604 | 76.43113 | 0.08401361 | 7.822514 | 25.89695 | 0.08075432 | NP | NP | NP | 8.018908 | 107.9103 | 0.1077148
388 | 3.912241 | 360.5904 | 0.05905984 | 4.001457 | 925.466 | 0.05580888 | 4.031927 | 320.4038 | 0.06236847 | 4.508074 | 125.2809 | 0.06131527 |  |  |  | 5.669928 | 205.7543 | 0.1158464 | 6.385559 | 63.91106 | 0.0732974 | NP | NP | NP | 6.9449 | 392.5785 | 0.09653886 | 7.487547 | 76.1361 | 0.0841407 | 7.822517 | 25.48343 | 0.08045376 | NP | NP | NP | 8.018901 | 107.8255 | 0.1077619
389 | 3.912204 | 360.8713 | 0.05896495 | 4.001295 | 915.0599 | 0.05566298 | 4.031056 | 332.3899 | 0.06239989 | 4.508057 | 125.4591 | 0.06141273 |  |  |  | 5.669913 | 206.21 | 0.1158276 | 6.385576 | 63.64071 | 0.07314069 | NP | NP | NP | 6.944898 | 392.0999 | 0.09661754 | 7.487576 | 76.66603 | 0.08399581 | 7.822438 | 25.87848 | 0.08102551 | NP | NP | NP | 8.01888 | 107.9239 | 0.1077095
390 | 3.912627 | 368.1182 | 0.06026936 | 4.001011 | 878.2664 | 0.05503341 | 4.031554 | 355.3581 | 0.06135784 | 4.508036 | 125.0388 | 0.06141803 |  |  |  | 5.669913 | 205.8123 | 0.115773 | 6.385504 | 63.89272 | 0.07316341 | NP | NP | NP | 6.944905 | 391.8337 | 0.0965515 | 7.487477 | 76.25369 | 0.08413091 | 7.822483 | 25.77223 | 0.08049368 | NP | NP | NP | 8.018902 | 107.6885 | 0.1076308
391 | 3.912448 | 363.6276 | 0.05994722 | 4.000969 | 872.3443 | 0.0552176 | 4.030445 | 364.5227 | 0.06251978 | 4.507984 | 125.1591 | 0.06162417 |  |  |  | 5.669927 | 205.6057 | 0.1157444 | 6.385487 | 63.76034 | 0.07325081 | NP | NP | NP | 6.944913 | 392.1559 | 0.09653493 | 7.487472 | 76.41169 | 0.08416658 | 7.822263 | 25.84309 | 0.08140061 | NP | NP | NP | 8.018914 | 107.8138 | 0.1077
392 | 3.912796 | 371.6349 | 0.06069085 | 4.001096 | 898.9883 | 0.0545766 | 4.034805 | 332.1798 | 0.05398098 | 4.508025 | 126.6212 | 0.06150738 |  |  |  | 5.669906 | 205.8782 | 0.1157778 | 6.385433 | 63.50637 | 0.07338636 | NP | NP | NP | 6.944906 | 392.5608 | 0.09650229 | 7.487441 | 76.6991 | 0.08423807 | 7.822261 | 26.21459 | 0.08142614 | NP | NP | NP | 8.018939 | 107.8054 | 0.107673
393 | 3.912296 | 362.0103 | 0.05959081 | 4.00127 | 901.5481 | 0.05556059 | 4.031319 | 340.5095 | 0.06253208 | 4.507947 | 125.2552 | 0.06151745 |  |  |  | 5.669924 | 206.1766 | 0.1157741 | 6.385416 | 63.66386 | 0.07335848 | NP | NP | NP | 6.944897 | 392.2629 | 0.09661541 | 7.487347 | 75.22578 | 0.08428255 | 7.822304 | 24.61234 | 0.08123168 | NP | NP | NP | 8.018865 | 107.9827 | 0.1076901
394 | 3.912443 | 363.4539 | 0.06007536 | 4.00116 | 882.1939 | 0.05534244 | 4.031505 | 348.9387 | 0.06218576 | 4.507932 | 124.4203 | 0.06161444 |  |  |  | 5.669907 | 205.2191 | 0.1157268 | 6.385382 | 63.28821 | 0.07353125 | NP | NP | NP | 6.944912 | 390.7144 | 0.09656879 | 7.487291 | 74.05558 | 0.08433396 | 7.822241 | 23.99872 | 0.08149972 | NP | NP | NP | 8.01884 | 107.2561 | 0.1078263
395 | 3.912486 | 365.9044 | 0.06030987 | 4.001552 | 904.1445 | 0.05565186 | 4.033524 | 323.4653 | 0.06193775 | 4.507946 | 123.881 | 0.06161201 |  |  |  | 5.669916 | 204.8775 | 0.1157348 | 6.38534 | 63.11693 | 0.07356772 | NP | NP | NP | 6.944908 | 390.716 | 0.09651731 | 7.487327 | 76.2997 | 0.0844173 | 7.822173 | 25.89767 | 0.0817434 | NP | NP | NP | 8.01893 | 107.2358 | 0.1075958
396 | 3.912404 | 364.5906 | 0.06009651 | 4.00121 | 891.8215 | 0.05526016 | 4.032292 | 338.7551 | 0.06063452 | 4.507939 | 124.4422 | 0.06153092 |  |  |  | 5.669915 | 204.3403 | 0.115791 | 6.385289 | 62.7655 | 0.07377192 | NP | NP | NP | 6.944917 | 390.1363 | 0.09654129 | 7.487267 | 75.07778 | 0.08446803 | 7.822147 | 25.05197 | 0.08126295 | NP | NP | NP | 8.018909 | 107.326 | 0.1076513
397 | 3.912378 | 364.7876 | 0.05998049 | 4.001469 | 901.0183 | 0.05567344 | 4.033076 | 328.2057 | 0.06140065 | 4.50788 | 124.2196 | 0.06151703 |  |  |  | 5.669905 | 204.9275 | 0.115758 | 6.385298 | 62.90725 | 0.07363371 | NP | NP | NP | 6.94492 | 391.1654 | 0.09651209 | 7.487275 | 75.36326 | 0.08440476 | 7.822205 | 24.99524 | 0.08124552 | NP | NP | NP | 8.018884 | 107.543 | 0.1076129
398 | 3.912477 | 400.974 | 0.06042272 | 4.001247 | 978.1272 | 0.05524679 | 4.032515 | 373.8225 | 0.06112065 | 4.50781 | 137.0302 | 0.06170714 |  |  |  | 5.669939 | 225.4378 | 0.1157452 | 6.385235 | 69.61444 | 0.07364846 | NP | NP | NP | 6.944911 | 429.3067 | 0.09654401 | 7.487146 | 82.55812 | 0.08449541 | 7.822057 | 27.48037 | 0.08123997 | NP | NP | NP | 8.018898 | 118.1374 | 0.1075657
399 | 3.912375 | 363.7499 | 0.06017452 | 4.001659 | 906.7803 | 0.05583606 | 4.033449 | 318.3187 | 0.06311658 | 4.507834 | 124.1208 | 0.06166748 |  |  |  | 5.669901 | 204.6352 | 0.1156603 | 6.385236 | 63.08378 | 0.07353797 | NP | NP | NP | 6.944918 | 389.565 | 0.09646252 | 7.487177 | 75.74247 | 0.08452387 | 7.822023 | 25.5053 | 0.08142585 | NP | NP | NP | 8.018919 | 107.1392 | 0.1076564
400 | 3.912453 | 364.0731 | 0.06050959 | 4.001348 | 894.0283 | 0.05530299 | 4.033188 | 330.6998 | 0.06059428 | 4.507829 | 123.7281 | 0.06168266 |  |  |  | 5.66991 | 203.8851 | 0.1156965 | 6.385189 | 63.06122 | 0.07362082 | NP | NP | NP | 6.94491 | 389.3248 | 0.09646502 | 7.48715 | 75.21442 | 0.08465021 | 7.82199 | 25.20161 | 0.08158781 | NP | NP | NP | 8.018894 | 107.1168 | 0.1075844
401 | 3.912503 | 365.8776 | 0.06070471 | 4.001055 | 882.7652 | 0.05485081 | 4.03316 | 340.8283 | 0.05784802 | 4.507839 | 124.3683 | 0.06155166 |  |  |  | 5.669906 | 203.8962 | 0.1156667 | 6.385179 | 63.07826 | 0.07359814 | NP | NP | NP | 6.944914 | 389.3574 | 0.09645501 | 7.487098 | 75.03319 | 0.08454952 | 7.821928 | 25.00332 | 0.08186073 | NP | NP | NP | 8.0189 | 107.2037 | 0.1075489
402 | 3.912448 | 361.6696 | 0.06084755 | 4.000947 | 871.1384 | 0.05484111 | 4.031576 | 354.8795 | 0.06046478 | 4.507776 | 123.9789 | 0.06168605 |  |  |  | 5.669929 | 204.1572 | 0.1156997 | 6.385161 | 62.95366 | 0.07375239 | NP | NP | NP | 6.944922 | 389.6841 | 0.09648982 | 7.487093 | 75.65038 | 0.08464398 | 7.821897 | 25.58243 | 0.08132949 | NP | NP | NP | 8.018946 | 107.3544 | 0.1075837
403 | 3.911975 | 353.9621 | 0.05943638 | 4.001296 | 918.3207 | 0.05544505 | 4.031752 | 320.8588 | 0.06035099 | 4.50776 | 123.9708 | 0.06159456 |  |  |  | 5.669924 | 204.3231 | 0.1156521 | 6.385128 | 63.0072 | 0.0736916 | NP | NP | NP | 6.944927 | 389.1651 | 0.09647737 | 7.487064 | 75.79098 | 0.08450544 | 7.821865 | 25.62243 | 0.082086 | NP | NP | NP | 8.018935 | 106.9825 | 0.1075749
404 | 3.912266 | 360.3666 | 0.06031407 | 4.001281 | 883.0398 | 0.05543722 | 4.031686 | 342.5311 | 0.06248442 | 4.507734 | 123.5707 | 0.06175375 |  |  |  | 5.669917 | 204.0378 | 0.1156537 | 6.385068 | 62.7849 | 0.07377601 | NP | NP | NP | 6.944933 | 388.7901 | 0.09643781 | 7.487024 | 75.86334 | 0.08471062 | 7.821934 | 25.94094 | 0.08169327 | NP | NP | NP | 8.018961 | 106.8454 | 0.1076194
405 | 3.912253 | 359.4215 | 0.06042546 | 4.001098 | 876.0711 | 0.05520413 | 4.031311 | 350.1155 | 0.06163153 | 4.507743 | 123.5133 | 0.06179913 |  |  |  | 5.669927 | 203.6157 | 0.1156349 | 6.385081 | 62.56457 | 0.07388794 | NP | NP | NP | 6.94494 | 389.0413 | 0.09646637 | 7.486946 | 75.30623 | 0.08484955 | 7.821915 | 25.31312 | 0.08191693 | NP | NP | NP | 8.018921 | 106.8246 | 0.1075644
406 | 3.912419 | 361.1323 | 0.0609226 | 4.000876 | 863.7899 | 0.05474871 | 4.031168 | 361.0327 | 0.06090656 | 4.507709 | 123.8133 | 0.06171087 |  |  |  | 5.669936 | 204.1928 | 0.1156564 | 6.385063 | 62.55316 | 0.07392069 | NP | NP | NP | 6.944942 | 389.1058 | 0.09641034 | 7.486911 | 75.11001 | 0.08490348 | 7.82185 | 25.22576 | 0.08190397 | NP | NP | NP | 8.018897 | 106.9966 | 0.1075165
407 | 3.912528 | 366.1493 | 0.06103501 | 4.000915 | 883.7396 | 0.05437 | 4.034027 | 341.4598 | 0.05405883 | 4.507741 | 125.88 | 0.06170949 |  |  |  | 5.669939 | 204.4882 | 0.1156822 | 6.384997 | 63.03417 | 0.07380404 | NP | NP | NP | 6.944949 | 390.0669 | 0.09642704 | 7.486897 | 74.98068 | 0.08484014 | 7.821788 | 25.06439 | 0.08195858 | NP | NP | NP | 8.018942 | 107.4131 | 0.1075074
408 | 3.912071 | 357.9504 | 0.06014497 | 4.001432 | 912.4909 | 0.05548728 | 4.032275 | 324.0124 | 0.06138569 | 4.507673 | 123.9569 | 0.06176773 |  |  |  | 5.669933 | 204.5484 | 0.1156465 | 6.384971 | 62.52796 | 0.07394349 | NP | NP | NP | 6.944956 | 390.7483 | 0.09645847 | 7.486859 | 74.12342 | 0.08486952 | 7.821704 | 24.23351 | 0.0819367 | NP | NP | NP | 8.018899 | 107.3931 | 0.1075181
409 | 3.912133 | 394.7748 | 0.06030725 | 4.001203 | 986.7481 | 0.05521477 | 4.031602 | 372.3677 | 0.06138515 | 4.50762 | 136.6211 | 0.06166527 |  |  |  | 5.669922 | 225.1365 | 0.1156892 | 6.384909 | 69.05021 | 0.0741686 | NP | NP | NP | 6.944933 | 429.3994 | 0.09649669 | 7.486842 | 83.9934 | 0.08496616 | 7.821624 | 28.65361 | 0.08284816 | NP | NP | NP | 8.018961 | 118.0435 | 0.1076178
410 | 3.912218 | 361.5669 | 0.0605157 | 4.001532 | 900.2954 | 0.05560634 | 4.032981 | 325.8081 | 0.06236623 | 4.507638 | 123.8095 | 0.06177385 |  |  |  | 5.669933 | 204.4091 | 0.1155741 | 6.384949 | 62.77427 | 0.07390862 | NP | NP | NP | 6.944947 | 389.8266 | 0.09635977 | 7.486805 | 74.54016 | 0.0850811 | 7.821662 | 24.63135 | 0.08212243 | NP | NP | NP | 8.018947 | 107.2791 | 0.1075289
411 | 3.912256 | 362.6072 | 0.06074514 | 4.001394 | 893.4772 | 0.05535739 | 4.032803 | 333.1434 | 0.0614408 | 4.507613 | 123.5008 | 0.06182418 |  |  |  | 5.669946 | 204.0806 | 0.1155887 | 6.384866 | 62.52938 | 0.07403923 | NP | NP | NP | 6.944946 | 389.8406 | 0.09653204 | 7.486798 | 75.73329 | 0.08501812 | 7.821639 | 25.49946 | 0.08233104 | NP | NP | NP | 8.018955 | 107.182 | 0.1074598
412 | 3.911972 | 357.9359 | 0.06000482 | 4.0013 | 902.1182 | 0.05543405 | 4.031522 | 333.6384 | 0.06151005 | 4.507621 | 124.0305 | 0.06175528 |  |  |  | 5.669938 | 204.4131 | 0.1156719 | 6.384846 | 62.3747 | 0.0740544 | NP | NP | NP | 6.94495 | 389.686 | 0.09637468 | 7.486753 | 76.01333 | 0.08505233 | 7.821469 | 25.77809 | 0.08281859 | NP | NP | NP | 8.018939 | 107.1104 | 0.107443
413 | 3.91217 | 359.7715 | 0.06059349 | 4.001166 | 877.7426 | 0.05519865 | 4.031569 | 348.1635 | 0.06157844 | 4.507581 | 123.4707 | 0.0617989 |  |  |  | 5.669928 | 204.0046 | 0.1155621 | 6.384813 | 62.4454 | 0.07412973 | NP | NP | NP | 6.944959 | 389.2001 | 0.09642419 | 7.486708 | 74.76088 | 0.08508695 | 7.821549 | 24.83228 | 0.08266204 | NP | NP | NP | 8.018931 | 107.1099 | 0.1074158
414 | 3.912088 | 360.6979 | 0.06033467 | 4.001367 | 899.3686 | 0.05538559 | 4.032488 | 329.3135 | 0.06098317 | 4.507593 | 123.4215 | 0.06174872 |  |  |  | 5.66993 | 204.2271 | 0.1155898 | 6.384806 | 62.50579 | 0.07403183 | NP | NP | NP | 6.944964 | 389.0161 | 0.09638911 | 7.48671 | 75.35055 | 0.08513225 | 7.821637 | 25.53233 | 0.08210459 | NP | NP | NP | 8.018956 | 106.6494 | 0.1074957
415 | 3.912017 | 357.065 | 0.06037707 | 4.001265 | 886.0459 | 0.05540936 | 4.031104 | 344.3241 | 0.06255371 | 4.507544 | 123.6623 | 0.06179113 |  |  |  | 5.669939 | 204.0755 | 0.115565 | 6.384775 | 62.51415 | 0.0741157 | NP | NP | NP | 6.944972 | 388.8828 | 0.09640327 | 7.486683 | 75.19169 | 0.08513998 | 7.821492 | 25.17368 | 0.08213465 | NP | NP | NP | 8.018962 | 107.1016 | 0.1074847
416 | 3.912024 | 357.5588 | 0.06042742 | 4.001424 | 896.1447 | 0.05552104 | 4.032018 | 331.8654 | 0.06228429 | 4.507523 | 123.3995 | 0.06187953 |  |  |  | 5.669959 | 203.6493 | 0.1155897 | 6.384764 | 62.49755 | 0.07424529 | NP | NP | NP | 6.944967 | 388.8239 | 0.09639882 | 7.486668 | 75.29394 | 0.08509741 | 7.821438 | 25.3971 | 0.08287438 | NP | NP | NP | 8.018971 | 106.8765 | 0.1075227
417 | 3.912157 | 358.632 | 0.06087669 | 4.001021 | 870.2336 | 0.0549762 | 4.031412 | 354.0288 | 0.0608544 | 4.507514 | 123.4805 | 0.06185031 |  |  |  | 5.669923 | 203.4932 | 0.1155752 | 6.384716 | 62.20556 | 0.07416998 | NP | NP | NP | 6.944978 | 388.8797 | 0.09632032 | 7.48659 | 75.50169 | 0.08526148 | 7.821456 | 25.61846 | 0.08276094 | NP | NP | NP | 8.018996 | 106.7267 | 0.107458
418 | 3.912113 | 359.1895 | 0.06072661 | 4.001369 | 884.3139 | 0.05539495 | 4.032264 | 336.7388 | 0.06196721 | 4.507504 | 122.7062 | 0.06181871 |  |  |  | 5.669932 | 202.942 | 0.1155543 | 6.384675 | 61.95462 | 0.07419995 | NP | NP | NP | 6.944964 | 387.9796 | 0.09632377 | 7.486574 | 74.71453 | 0.08505611 | 7.821429 | 25.06348 | 0.08302651 | NP | NP | NP | 8.018957 | 106.5352 | 0.1075584
419 | 3.912117 | 358.5758 | 0.06088038 | 4.000893 | 867.6177 | 0.05489051 | 4.031461 | 357.7284 | 0.05929345 | 4.507517 | 123.554 | 0.06183363 |  |  |  | 5.669943 | 204.1632 | 0.1155436 | 6.384675 | 62.62312 | 0.0741783 | NP | NP | NP | 6.944974 | 389.0055 | 0.09639518 | 7.486554 | 75.41696 | 0.08518635 | 7.821391 | 25.62703 | 0.08303732 | NP | NP | NP | 8.01899 | 106.952 | 0.1075633
420 | 3.912136 | 360.695 | 0.06095105 | 4.001239 | 884.3894 | 0.05514208 | 4.032395 | 341.5147 | 0.06058893 | 4.507444 | 123.2694 | 0.06186033 |  |  |  | 5.669934 | 203.9506 | 0.115571 | 6.384645 | 62.49358 | 0.07420276 | NP | NP | NP | 6.944973 | 389.04 | 0.09641799 | 7.486507 | 74.98843 | 0.08528466 | 7.821337 | 24.99888 | 0.08314991 | NP | NP | NP | 8.018954 | 106.9126 | 0.1075592
421 | 3.912033 | 358.5884 | 0.06081298 | 4.001327 | 883.4203 | 0.055379 | 4.031736 | 343.0153 | 0.06238105 | 4.507431 | 123.1765 | 0.06189618 |  |  |  | 5.669944 | 204.1337 | 0.1155661 | 6.384618 | 62.41149 | 0.07420199 | NP | NP | NP | 6.944982 | 389.4105 | 0.09629043 | 7.486453 | 75.0928 | 0.08550271 | 7.821254 | 25.32671 | 0.08273793 | NP | NP | NP | 8.018993 | 106.9886 | 0.1074041
422 | 3.912051 | 357.0759 | 0.06091595 | 4.001074 | 871.8217 | 0.05503736 | 4.031341 | 352.5332 | 0.06103999 | 4.507427 | 123.4016 | 0.06197779 |  |  |  | 5.669945 | 203.7325 | 0.1155007 | 6.384607 | 61.82488 | 0.07436333 | NP | NP | NP | 6.94498 | 388.0257 | 0.09636587 | 7.48643 | 73.79776 | 0.0855303 | 7.821179 | 24.35877 | 0.08334767 | NP | NP | NP | 8.018934 | 106.9133 | 0.1074547
423 | 3.912094 | 360.3599 | 0.06102923 | 4.001488 | 894.2412 | 0.05538663 | 4.03316 | 327.7476 | 0.06126777 | 4.507389 | 122.6635 | 0.06196756 |  |  |  | 5.669953 | 203.2923 | 0.1155723 | 6.384571 | 62.14428 | 0.07438381 | NP | NP | NP | 6.944995 | 388.2845 | 0.0963779 | 7.486463 | 75.28377 | 0.08519863 | 7.821176 | 25.31331 | 0.08323682 | NP | NP | NP | 8.018978 | 106.9253 | 0.1074017
424 | 3.912058 | 361.1838 | 0.06088851 | 4.001366 | 888.4457 | 0.05530768 | 4.032482 | 335.8705 | 0.06134969 | 4.507411 | 123.0466 | 0.06194837 |  |  |  | 5.669936 | 203.7735 | 0.1155441 | 6.384523 | 61.755 | 0.07450703 | NP | NP | NP | 6.944984 | 388.9091 | 0.09637117 | 7.486358 | 73.92303 | 0.08541078 | 7.82114 | 24.35809 | 0.08326534 | NP | NP | NP | 8.018921 | 107.1119 | 0.1074474
425 | 3.91188 | 355.4895 | 0.06060298 | 4.001353 | 890.983 | 0.05542333 | 4.03135 | 338.706 | 0.06252928 | 4.507382 | 123.2516 | 0.06195317 |  |  |  | 5.669958 | 204.0496 | 0.1154654 | 6.384498 | 61.96633 | 0.07447553 | NP | NP | NP | 6.944993 | 389.123 | 0.09636151 | 7.486378 | 74.44041 | 0.08542659 | 7.821082 | 24.76716 | 0.08343209 | NP | NP | NP | 8.018997 | 106.8637 | 0.1074814
426 | 3.911985 | 358.7841 | 0.06094795 | 4.001447 | 890.1171 | 0.05546382 | 4.032402 | 334.3112 | 0.06216091 | 4.507335 | 122.9465 | 0.06201366 |  |  |  | 5.669945 | 203.6269 | 0.1155346 | 6.384495 | 62.05951 | 0.07448578 | NP | NP | NP | 6.944992 | 388.4694 | 0.0963427 | 7.486361 | 75.84345 | 0.08564743 | 7.821009 | 26.13395 | 0.08387935 | NP | NP | NP | 8.019032 | 107.3139 | 0.1075682
427 | 3.912022 | 359.8858 | 0.06113577 | 4.001272 | 879.2229 | 0.05516257 | 4.032109 | 343.1113 | 0.06082832 | 4.507365 | 123.0842 | 0.06183512 |  |  |  | 5.669962 | 203.1596 | 0.115529 | 6.384452 | 61.65452 | 0.07453398 | NP | NP | NP | 6.945005 | 388.0386 | 0.09631778 | 7.486317 | 74.75407 | 0.08555301 | 7.821062 | 25.23196 | 0.08318919 | NP | NP | NP | 8.01901 | 106.7271 | 0.1073937
428 | 3.911937 | 356.0891 | 0.06097107 | 4.001184 | 875.0923 | 0.05514895 | 4.031265 | 349.0862 | 0.06179321 | 4.507304 | 123.0584 | 0.06206555 |  |  |  | 5.669946 | 203.4367 | 0.1154548 | 6.38442 | 62.11161 | 0.07451876 | NP | NP | NP | 6.945 | 387.4732 | 0.09637022 | 7.486188 | 72.69165 | 0.08569252 | 7.821033 | 23.37219 | 0.08314412 | NP | NP | NP | 8.018946 | 106.7625 | 0.1073809
429 | 3.911889 | 357.8211 | 0.0607811 | 4.001203 | 879.095 | 0.05519147 | 4.031436 | 347.1192 | 0.06128767 | 4.507337 | 123.2377 | 0.06198609 |  |  |  | 5.669937 | 203.3905 | 0.1154716 | 6.384402 | 61.71956 | 0.07464468 | NP | NP | NP | 6.944998 | 388.1458 | 0.09631153 | 7.486184 | 73.50859 | 0.08558 | 7.821121 | 24.03965 | 0.08303918 | NP | NP | NP | 8.018992 | 106.6498 | 0.1073833
430 | 3.911925 | 356.7833 | 0.0610077 | 4.001434 | 885.2002 | 0.05543205 | 4.032119 | 336.1147 | 0.06234938 | 4.507258 | 122.725 | 0.06206856 |  |  |  | 5.669945 | 203.3883 | 0.1154833 | 6.384388 | 61.46785 | 0.07459569 | NP | NP | NP | 6.945001 | 387.0766 | 0.09633763 | 7.486163 | 73.00868 | 0.0856615 | 7.820907 | 23.61452 | 0.08371708 | NP | NP | NP | 8.01895 | 106.5093 | 0.1073808
431 | 3.912097 | 359.2902 | 0.06155641 | 4.001255 | 889.1019 | 0.05478478 | 4.03446 | 326.5643 | 0.05501762 | 4.507312 | 123.3622 | 0.06207644 |  |  |  | 5.669941 | 202.629 | 0.115437 | 6.384309 | 61.58334 | 0.07469167 | NP | NP | NP | 6.945 | 386.8561 | 0.09635543 | 7.486113 | 72.50297 | 0.08568447 | 7.820908 | 23.18913 | 0.08348144 | NP | NP | NP | 8.018942 | 106.3958 | 0.1074984
432 | 3.911804 | 359.1403 | 0.06091246 | 4.001199 | 890.9511 | 0.05521531 | 4.030661 | 356.4521 | 0.0624439 | 4.507258 | 125.1178 | 0.06198741 |  |  |  | 5.669945 | 206.6504 | 0.1154802 | 6.384291 | 62.79296 | 0.07475054 | NP | NP | NP | 6.945012 | 394.5881 | 0.09627582 | 7.486158 | 75.95869 | 0.08571663 | 7.820939 | 25.52459 | 0.08365864 | NP | NP | NP | 8.019043 | 108.651 | 0.1074186
433 | 3.911876 | 365.833 | 0.0611228 | 4.001337 | 911.0238 | 0.05526035 | 4.032125 | 346.2889 | 0.06125133 | 4.507225 | 126.0456 | 0.06200533 |  |  |  | 5.669962 | 208.809 | 0.1154218 | 6.384312 | 63.13121 | 0.07474733 | NP | NP | NP | 6.945019 | 398.4989 | 0.09631095 | 7.486101 | 76.69574 | 0.085778 | 7.820907 | 25.66937 | 0.0832989 | NP | NP | NP | 8.019018 | 109.5545 | 0.1074115
434 | 3.911829 | 365.114 | 0.06089206 | 4.00157 | 921.7433 | 0.05555306 | 4.032797 | 331.4075 | 0.06207334 | 4.507236 | 125.6648 | 0.06196002 |  |  |  | 5.669948 | 208.234 | 0.1154473 | 6.384265 | 63.26874 | 0.07475059 | NP | NP | NP | 6.945014 | 397.4099 | 0.09631971 | 7.486118 | 77.26626 | 0.08581739 | 7.820765 | 26.4561 | 0.0843659 | NP | NP | NP | 8.01903 | 109.4244 | 0.1073835
435 | 3.911839 | 363.5823 | 0.06117136 | 4.001346 | 898.5019 | 0.05536014 | 4.031583 | 351.341 | 0.06250567 | 4.507189 | 125.5953 | 0.06206777 |  |  |  | 5.669962 | 207.4996 | 0.1154254 | 6.384245 | 62.9894 | 0.07472167 | NP | NP | NP | 6.945034 | 396.565 | 0.09631731 | 7.486104 | 76.74326 | 0.08582273 | 7.820801 | 26.21219 | 0.08413391 | NP | NP | NP | 8.019042 | 108.8438 | 0.1073369
436 | 3.911847 | 362.5561 | 0.0611757 | 4.001273 | 901.5068 | 0.05517379 | 4.031945 | 347.2349 | 0.06101521 | 4.507182 | 125.3607 | 0.06202716 |  |  |  | 5.66994 | 207.4851 | 0.1154724 | 6.384196 | 62.92945 | 0.07478946 | NP | NP | NP | 6.945032 | 395.8022 | 0.09627129 | 7.486064 | 76.30061 | 0.08576016 | 7.820714 | 25.77295 | 0.08416029 | NP | NP | NP | 8.019044 | 108.8645 | 0.1073864
437 | 3.911753 | 361.2771 | 0.06095519 | 4.001502 | 919.8779 | 0.05541916 | 4.032534 | 330.6134 | 0.06143671 | 4.507185 | 125.208 | 0.06205381 |  |  |  | 5.669997 | 207.148 | 0.1154471 | 6.384208 | 63.07829 | 0.07468422 | NP | NP | NP | 6.945037 | 395.5954 | 0.09628208 | 7.485981 | 75.31054 | 0.08592232 | 7.820821 | 25.13984 | 0.08358 | NP | NP | NP | 8.019039 | 108.9375 | 0.1073016
438 | 3.911842 | 363.0035 | 0.06142485 | 4.001414 | 902.2775 | 0.0553203 | 4.032349 | 342.934 | 0.06135722 | 4.507143 | 125.0439 | 0.06209708 |  |  |  | 5.669964 | 207.0262 | 0.1154568 | 6.384161 | 62.34077 | 0.07503093 | NP | NP | NP | 6.945021 | 394.9222 | 0.09634513 | 7.485982 | 75.86926 | 0.08585307 | 7.820757 | 25.32119 | 0.08385306 | NP | NP | NP | 8.019013 | 108.7296 | 0.1073766
439 | 3.911747 | 361.6522 | 0.06110092 | 4.001479 | 908.7898 | 0.0554706 | 4.032073 | 339.1742 | 0.06235353 | 4.507145 | 124.9555 | 0.06203755 |  |  |  | 5.669961 | 207.0863 | 0.1154838 | 6.384178 | 62.92295 | 0.07474005 | NP | NP | NP | 6.94502 | 395.1423 | 0.09628153 | 7.485966 | 76.06012 | 0.08592119 | 7.82064 | 25.6011 | 0.08410032 | NP | NP | NP | 8.01906 | 108.7751 | 0.1073536
440 | 3.911804 | 364.3623 | 0.06113131 | 4.001463 | 900.8237 | 0.05542012 | 4.032108 | 342.7854 | 0.06245101 | 4.50714 | 124.7463 | 0.06209196 |  |  |  | 5.669957 | 206.9703 | 0.1154194 | 6.384106 | 62.67847 | 0.07483855 | NP | NP | NP | 6.945039 | 394.6814 | 0.09626626 | 7.485856 | 72.15123 | 0.0859492 | 7.820686 | 22.25818 | 0.08382343 | NP | NP | NP | 8.018912 | 108.7361 | 0.1075275
441 | 3.911793 | 361.2989 | 0.06138341 | 4.001324 | 901.1319 | 0.05518038 | 4.032083 | 344.8826 | 0.06094335 | 4.507105 | 124.9616 | 0.0620904 |  |  |  | 5.669962 | 206.438 | 0.1154369 | 6.38405 | 62.83013 | 0.07492627 | NP | NP | NP | 6.945047 | 394.9451 | 0.09624705 | 7.485901 | 74.37238 | 0.08599865 | 7.820705 | 24.09738 | 0.08396935 | NP | NP | NP | 8.018997 | 108.4555 | 0.107414
442 | 3.911778 | 363.6365 | 0.06129395 | 4.001692 | 916.5148 | 0.05562924 | 4.033125 | 328.5273 | 0.06266798 | 4.50709 | 124.8404 | 0.06206066 |  |  |  | 5.669945 | 206.9824 | 0.1154517 | 6.384108 | 62.57485 | 0.07484121 | NP | NP | NP | 6.94503 | 395.3604 | 0.09623069 | 7.485848 | 75.47743 | 0.08604544 | 7.820598 | 25.08391 | 0.08390471 | NP | NP | NP | 8.019046 | 108.9488 | 0.107291
443 | 3.911813 | 364.7646 | 0.06138679 | 4.001707 | 919.3592 | 0.05558998 | 4.033551 | 324.6315 | 0.06230909 | 4.507083 | 124.8625 | 0.06207858 |  |  |  | 5.669956 | 207.166 | 0.1153982 | 6.384056 | 62.37379 | 0.0750794 | NP | NP | NP | 6.945042 | 395.4328 | 0.09627455 | 7.48581 | 74.32183 | 0.08599402 | 7.820594 | 24.24098 | 0.08385209 | NP | NP | NP | 8.018987 | 108.8909 | 0.1073919
444 | 3.911787 | 364.1344 | 0.06134898 | 4.001678 | 918.0207 | 0.05555408 | 4.033531 | 325.3395 | 0.06176869 | 4.507045 | 124.5621 | 0.06213191 |  |  |  | 5.66997 | 207.0511 | 0.1153977 | 6.384012 | 62.68258 | 0.07493094 | NP | NP | NP | 6.945041 | 395.3867 | 0.09622265 | 7.485793 | 76.25408 | 0.08617354 | 7.820521 | 26.04286 | 0.08448646 | NP | NP | NP | 8.019083 | 108.6986 | 0.1073296
445 | 3.911657 | 361.0576 | 0.06113758 | 4.001618 | 920.0325 | 0.05557569 | 4.032617 | 329.1868 | 0.06229404 | 4.507063 | 125.0358 | 0.06212904 |  |  |  | 5.669967 | 207.4697 | 0.1153732 | 6.384015 | 62.27619 | 0.07510226 | NP | NP | NP | 6.945043 | 395.3827 | 0.09627645 | 7.485748 | 75.73898 | 0.08621362 | 7.820491 | 25.24647 | 0.08424347 | NP | NP | NP | 8.019071 | 108.9332 | 0.1074019
446 | 3.911733 | 363.1207 | 0.06141613 | 4.001541 | 907.5061 | 0.05545633 | 4.032452 | 338.3828 | 0.06231637 | 4.507018 | 125.0471 | 0.06224984 |  |  |  | 5.669975 | 206.8734 | 0.1153676 | 6.383969 | 62.77732 | 0.07496378 | NP | NP | NP | 6.945047 | 395.4571 | 0.0962693 | 7.485729 | 75.703 | 0.08620592 | 7.820415 | 25.18597 | 0.08425102 | NP | NP | NP | 8.019049 | 108.5703 | 0.1072934
447 | 3.911632 | 360.5441 | 0.06115641 | 4.001519 | 916.5022 | 0.05544385 | 4.032411 | 333.0109 | 0.06176117 | 4.507014 | 125.0376 | 0.06218831 |  |  |  | 5.66994 | 206.9619 | 0.1153492 | 6.38395 | 62.67508 | 0.07503737 | NP | NP | NP | 6.945048 | 395.8154 | 0.09619623 | 7.485722 | 74.61029 | 0.08619768 | 7.82045 | 24.31173 | 0.08428747 | NP | NP | NP | 8.019005 | 108.9315 | 0.1074178
448 | 3.911713 | 362.9309 | 0.06143671 | 4.001623 | 912.9124 | 0.05554008 | 4.032831 | 332.6299 | 0.06238122 | 4.507017 | 124.6519 | 0.06216634 |  |  |  | 5.669968 | 207.2825 | 0.1153157 | 6.383906 | 62.35182 | 0.07516178 | NP | NP | NP | 6.945061 | 395.6702 | 0.0962228 | 7.48567 | 75.98525 | 0.08609946 | 7.820353 | 25.54618 | 0.08418878 | NP | NP | NP | 8.019083 | 108.6784 | 0.107383
449 | 3.911604 | 359.9794 | 0.06123391 | 4.001503 | 913.3723 | 0.05543555 | 4.032243 | 335.7015 | 0.06191142 | 4.506984 | 125.0594 | 0.06218611 |  |  |  | 5.669984 | 206.7793 | 0.1153833 | 6.383892 | 62.35845 | 0.07522806 | NP | NP | NP | 6.945059 | 395.367 | 0.09621891 | 7.485648 | 74.85078 | 0.08636287 | 7.820323 | 24.69289 | 0.08469871 | NP | NP | NP | 8.019014 | 108.7245 | 0.1073228
450 | 3.911745 | 365.0633 | 0.06154342 | 4.001519 | 902.9362 | 0.05531955 | 4.032284 | 341.1429 | 0.06243593 | 4.507001 | 124.5521 | 0.06217643 |  |  |  | 5.669986 | 206.8446 | 0.1154364 | 6.383833 | 62.47596 | 0.07522577 | NP | NP | NP | 6.945067 | 395.0588 | 0.09622679 | 7.485641 | 75.88256 | 0.08634091 | 7.820271 | 25.55957 | 0.08472452 | NP | NP | NP | 8.019091 | 108.6912 | 0.1072451
451 | 3.911658 | 361.7656 | 0.06139688 | 4.001665 | 914.6199 | 0.05558544 | 4.033035 | 328.9184 | 0.06235867 | 4.506957 | 124.536 | 0.0622323 |  |  |  | 5.669968 | 206.9788 | 0.1154107 | 6.383861 | 62.26034 | 0.07511725 | NP | NP | NP | 6.945066 | 394.6947 | 0.09623983 | 7.485565 | 73.4796 | 0.08628502 | 7.820286 | 23.69259 | 0.08458829 | NP | NP | NP | 8.018974 | 108.7496 | 0.1073622
452 | 3.911525 | 358.0973 | 0.06116104 | 4.001624 | 918.2431 | 0.05558281 | 4.032487 | 327.2515 | 0.06231233 | 4.506929 | 124.5425 | 0.06219601 |  |  |  | 5.669976 | 206.4099 | 0.1153364 | 6.383806 | 62.17205 | 0.07521484 | NP | NP | NP | 6.945063 | 394.0183 | 0.09622061 | 7.485595 | 75.51674 | 0.08640866 | 7.820219 | 25.26067 | 0.08442927 | NP | NP | NP | 8.019068 | 108.5708 | 0.1071793
453 | 3.911664 | 358.8013 | 0.0618995 | 4.001223 | 886.0523 | 0.05507455 | 4.03132 | 356.451 | 0.06187912 | 4.506892 | 124.2985 | 0.06226899 |  |  |  | 5.669978 | 206.4184 | 0.1153301 | 6.383825 | 62.24383 | 0.0752401 | NP | NP | NP | 6.945063 | 393.9313 | 0.0962101 | 7.485597 | 75.33604 | 0.08640425 | 7.820109 | 25.3226 | 0.08513279 | NP | NP | NP | 8.019049 | 108.4992 | 0.1073378
454 | 3.911704 | 360.997 | 0.06189471 | 4.001333 | 895.709 | 0.0550621 | 4.032273 | 346.6705 | 0.06072172 | 4.50688 | 124.4053 | 0.06211535 |  |  |  | 5.669978 | 206.1736 | 0.1153879 | 6.383776 | 62.33781 | 0.07517725 | NP | NP | NP | 6.945062 | 393.8837 | 0.09620236 | 7.485435 | 73.45137 | 0.08641855 | 7.820172 | 23.45847 | 0.08499603 | NP | NP | NP | 8.018997 | 108.4819 | 0.1073408
455 | 3.911594 | 360.5765 | 0.06150978 | 4.001614 | 910.0047 | 0.05552139 | 4.032632 | 333.2149 | 0.06240115 | 4.506865 | 124.5808 | 0.062231 |  |  |  | 5.669986 | 206.5501 | 0.1153448 | 6.383759 | 62.37511 | 0.07514171 | NP | NP | NP | 6.945056 | 394.3186 | 0.09620381 | 7.485501 | 74.87566 | 0.08651157 | 7.820227 | 24.75591 | 0.08467582 | NP | NP | NP | 8.019055 | 108.3694 | 0.1072945
456 | 3.91146 | 356.5941 | 0.06112203 | 4.001721 | 924.1391 | 0.05566351 | 4.032798 | 319.3878 | 0.06227763 | 4.506867 | 124.1929 | 0.06226436 |  |  |  | 5.669966 | 206.0385 | 0.1153515 | 6.383713 | 62.07033 | 0.07525622 | NP | NP | NP | 6.945078 | 393.2123 | 0.09620233 | 7.485476 | 74.72544 | 0.08640181 | 7.820229 | 24.79111 | 0.0848933 | NP | NP | NP | 8.01907 | 107.9405 | 0.1072192
457 | 3.911366 | 353.8206 | 0.06108389 | 4.001495 | 907.6814 | 0.05549473 | 4.031362 | 336.3716 | 0.06252763 | 4.50688 | 124.2349 | 0.0622168 |  |  |  | 5.669964 | 205.4289 | 0.1152867 | 6.383695 | 61.51962 | 0.07545842 | NP | NP | NP | 6.945069 | 392.3319 | 0.09620647 | 7.485483 | 75.48093 | 0.08646546 | 7.820147 | 25.61422 | 0.08518682 | NP | NP | NP | 8.019091 | 107.6541 | 0.107278
458 | 3.911569 | 358.7548 | 0.06165541 | 4.001663 | 908.0079 | 0.05553645 | 4.032888 | 329.6744 | 0.06237552 | 4.506827 | 123.847 | 0.0622325 |  |  |  | 5.669977 | 205.8309 | 0.1153154 | 6.383668 | 61.89255 | 0.07528421 | NP | NP | NP | 6.945084 | 392.7978 | 0.09618778 | 7.48545 | 75.41519 | 0.08657327 | 7.820067 | 25.45958 | 0.0848923 | NP | NP | NP | 8.019103 | 107.758 | 0.1072702
459 | 3.911571 | 362.25 | 0.06154902 | 4.001712 | 911.8913 | 0.0555604 | 4.033262 | 326.2669 | 0.06213648 | 4.506871 | 123.8847 | 0.06216509 |  |  |  | 5.669964 | 205.5766 | 0.115314 | 6.383653 | 61.95486 | 0.07540886 | NP | NP | NP | 6.945094 | 393.0741 | 0.0961978 | 7.485369 | 74.27347 | 0.08658806 | 7.820025 | 24.59304 | 0.08515282 | NP | NP | NP | 8.019047 | 108.4279 | 0.1072784
460 | 3.911517 | 357.803 | 0.06162033 | 4.001552 | 910.4377 | 0.05536971 | 4.032641 | 330.8573 | 0.06150016 | 4.506807 | 124.0774 | 0.06224285 |  |  |  | 5.669991 | 205.7652 | 0.1153237 | 6.383628 | 61.84637 | 0.07529263 | NP | NP | NP | 6.945078 | 392.8095 | 0.09621813 | 7.485355 | 74.33798 | 0.08652653 | 7.820031 | 24.36351 | 0.08487369 | NP | NP | NP | 8.019047 | 108.0583 | 0.107241
461 | 3.911408 | 356.1742 | 0.06135539 | 4.001436 | 902.6645 | 0.05539462 | 4.031672 | 341.6085 | 0.06188849 | 4.506806 | 124.2844 | 0.06225698 |  |  |  | 5.669989 | 205.7211 | 0.1153283 | 6.383622 | 61.70793 | 0.07549482 | NP | NP | NP | 6.945085 | 393.0975 | 0.09619866 | 7.485344 | 75.0871 | 0.08651742 | 7.820047 | 25.09342 | 0.08520731 | NP | NP | NP | 8.019083 | 108.1811 | 0.1072819
462 | 3.911262 | 353.2424 | 0.06104098 | 4.001568 | 924.2095 | 0.05550567 | 4.032018 | 324.3936 | 0.0614604 | 4.506821 | 124.2511 | 0.06217588 |  |  |  | 5.669975 | 205.8035 | 0.1152661 | 6.383598 | 61.749 | 0.07554642 | NP | NP | NP | 6.945086 | 393.5355 | 0.09613425 | 7.485291 | 73.54979 | 0.08660245 | 7.819917 | 23.60335 | 0.08514337 | NP | NP | NP | 8.019014 | 108.2798 | 0.1072229
463 | 3.91153 | 359.4621 | 0.06172212 | 4.001847 | 919.3153 | 0.05572376 | 4.033627 | 317.841 | 0.06282637 | 4.506757 | 124.0157 | 0.0623597 |  |  |  | 5.670005 | 205.8164 | 0.1153008 | 6.383552 | 61.97481 | 0.07544996 | NP | NP | NP | 6.94509 | 392.5945 | 0.09619974 | 7.48524 | 74.49006 | 0.08682924 | 7.819929 | 24.62652 | 0.08542701 | NP | NP | NP | 8.019068 | 108.1353 | 0.1071756
464 | 3.911264 | 354.4318 | 0.06101146 | 4.001587 | 918.4291 | 0.05551154 | 4.031619 | 327.5222 | 0.06240037 | 4.506795 | 123.9537 | 0.06226075 |  |  |  | 5.669972 | 205.2103 | 0.1153334 | 6.38355 | 61.52796 | 0.07567182 | NP | NP | NP | 6.945086 | 392.3318 | 0.09625014 | 7.485291 | 74.92705 | 0.08673383 | 7.819797 | 25.19941 | 0.08553686 | NP | NP | NP | 8.019104 | 107.9785 | 0.1072013
465 | 3.911481 | 357.6294 | 0.06191853 | 4.001669 | 904.0151 | 0.05556061 | 4.032497 | 333.1744 | 0.06300874 | 4.506716 | 123.5639 | 0.06220422 |  |  |  | 5.669996 | 205.3581 | 0.1152756 | 6.383511 | 61.67597 | 0.0754113 | NP | NP | NP | 6.945096 | 392.3989 | 0.09619689 | 7.485231 | 74.2713 | 0.08674521 | 7.819858 | 24.49037 | 0.08533778 | NP | NP | NP | 8.01907 | 107.9031 | 0.1073408
466 | 3.911193 | 350.1671 | 0.06109081 | 4.001362 | 908.1472 | 0.05531638 | 4.030854 | 339.7524 | 0.06167858 | 4.50675 | 124.282 | 0.06225352 |  |  |  | 5.66998 | 205.5394 | 0.1152901 | 6.383479 | 61.51691 | 0.07552848 | NP | NP | NP | 6.945089 | 391.7706 | 0.09618486 | 7.485231 | 75.00175 | 0.08684306 | 7.819803 | 25.23595 | 0.08580378 | NP | NP | NP | 8.019099 | 108.0596 | 0.1072842
467 | 3.911468 | 355.594 | 0.06191789 | 4.001245 | 887.0307 | 0.05498411 | 4.031536 | 351.0881 | 0.06099219 | 4.506694 | 123.8001 | 0.06225953 |  |  |  | 5.669993 | 205.2811 | 0.1153223 | 6.383483 | 61.61126 | 0.07539495 | NP | NP | NP | 6.945096 | 391.5186 | 0.09616888 | 7.485171 | 74.02599 | 0.08672105 | 7.819786 | 24.39454 | 0.0852607 | NP | NP | NP | 8.019079 | 108.022 | 0.1071915
468 | 3.911355 | 351.4788 | 0.06150194 | 4.001339 | 879.2891 | 0.05526791 | 4.03064 | 351.8135 | 0.0627547 | 4.506767 | 122.4912 | 0.0623379 |  |  |  | 5.669976 | 203.8947 | 0.1152278 | 6.383517 | 61.21189 | 0.07537264 | NP | NP | NP | 6.945122 | 388.6769 | 0.09606839 | 7.485273 | 74.55436 | 0.08643683 | 7.820005 | 24.85576 | 0.08488276 | NP | NP | NP | 8.019143 | 106.4701 | 0.1072374
469 | 3.911315 | 353.1275 | 0.06149739 | 4.001699 | 913.7469 | 0.05558752 | 4.032616 | 322.0187 | 0.06218874 | 4.506689 | 123.096 | 0.06235321 |  |  |  | 5.669988 | 204.7174 | 0.1152901 | 6.383428 | 61.37285 | 0.07563905 | NP | NP | NP | 6.945097 | 389.9415 | 0.09614794 | 7.485127 | 73.65723 | 0.0868109 | 7.819826 | 24.33044 | 0.08541932 | NP | NP | NP | 8.019066 | 107.277 | 0.1072924
470 | 3.911456 | 355.2146 | 0.06191909 | 4.001295 | 876.8806 | 0.05511134 | 4.031239 | 352.1966 | 0.06214553 | 4.506701 | 122.9688 | 0.06197495 |  |  |  | 5.669989 | 203.863 | 0.1153281 | 6.383417 | 61.32718 | 0.0754941 | NP | NP | NP | 6.945101 | 389.6164 | 0.09615985 | 7.485106 | 74.15419 | 0.08688242 | 7.819688 | 24.75128 | 0.08576097 | NP | NP | NP | 8.019108 | 107.2244 | 0.1072007
471 | 3.91119 | 348.3208 | 0.06129491 | 4.001329 | 896.363 | 0.05524598 | 4.031102 | 339.179 | 0.06111951 | 4.506646 | 123.0577 | 0.06240284 |  |  |  | 5.66999 | 203.7019 | 0.1152399 | 6.383353 | 61.05179 | 0.07556349 | NP | NP | NP | 6.945101 | 388.6928 | 0.09614543 | 7.485061 | 73.66673 | 0.08694666 | 7.819753 | 24.34181 | 0.0852494 | NP | NP | NP | 8.019088 | 107.2142 | 0.1071625
472 | 3.911405 | 352.626 | 0.06192398 | 4.001259 | 873.2416 | 0.05512464 | 4.03084 | 357.0041 | 0.06234286 | 4.506609 | 122.8955 | 0.06235304 |  |  |  | 5.669987 | 203.889 | 0.1152588 | 6.383356 | 61.09238 | 0.07568093 | NP | NP | NP | 6.945094 | 388.9996 | 0.09614904 | 7.485032 | 73.19114 | 0.0870367 | 7.819615 | 23.83253 | 0.08541333 | NP | NP | NP | 8.019072 | 107.3103 | 0.1070914
473 | 3.911222 | 348.981 | 0.06156101 | 4.001414 | 889.5096 | 0.05535061 | 4.03105 | 341.7009 | 0.06227005 | 4.506618 | 122.6229 | 0.06232677 |  |  |  | 5.66999 | 203.2231 | 0.1152567 | 6.383299 | 60.87275 | 0.07580319 | NP | NP | NP | 6.945105 | 388.2185 | 0.09614849 | 7.485024 | 74.61167 | 0.08699679 | 7.81966 | 25.30541 | 0.08558464 | NP | NP | NP | 8.019145 | 106.7066 | 0.1071926
474 | 3.911272 | 350.0578 | 0.06170099 | 4.001568 | 896.4207 | 0.05541483 | 4.031643 | 332.879 | 0.06274645 | 4.506612 | 122.5423 | 0.06244352 |  |  |  | 5.670018 | 203.2366 | 0.1152597 | 6.383304 | 60.79475 | 0.0757859 | NP | NP | NP | 6.945112 | 388.2179 | 0.09617989 | 7.484987 | 73.7901 | 0.08701462 | 7.819627 | 24.7853 | 0.0859706 | NP | NP | NP | 8.019097 | 106.9664 | 0.1071589
475 | 3.911344 | 353.4011 | 0.06193192 | 4.0017 | 898.9136 | 0.05558087 | 4.032398 | 328.7039 | 0.06319148 | 4.506575 | 122.5118 | 0.06236552 |  |  |  | 5.669989 | 203.6565 | 0.1152601 | 6.383293 | 61.0239 | 0.07572049 | NP | NP | NP | 6.945123 | 388.878 | 0.09615471 | 7.485012 | 74.46544 | 0.08695264 | 7.819542 | 25.22863 | 0.08588046 | NP | NP | NP | 8.019148 | 107.328 | 0.1071034
476 | 3.911206 | 349.317 | 0.0619439 | 4.001473 | 895.6349 | 0.05522816 | 4.031245 | 339.696 | 0.06148167 | 4.506573 | 122.9558 | 0.06218649 |  |  |  | 5.670001 | 203.4114 | 0.1151869 | 6.383242 | 60.49244 | 0.07586696 | NP | NP | NP | 6.945112 | 389.0447 | 0.09615204 | 7.484932 | 73.42286 | 0.08702804 | 7.819584 | 24.2239 | 0.08567447 | NP | NP | NP | 8.019118 | 107.0806 | 0.1071679
477 | 3.911292 | 349.7713 | 0.0617781 | 4.001153 | 870.3074 | 0.05501551 | 4.030873 | 355.661 | 0.06129159 | 4.506573 | 122.4013 | 0.06237746 |  |  |  | 5.670003 | 202.978 | 0.1153059 | 6.383227 | 60.64254 | 0.07573001 | NP | NP | NP | 6.945111 | 387.9067 | 0.09613318 | 7.484909 | 73.72695 | 0.08690597 | 7.819488 | 24.59031 | 0.08598888 | NP | NP | NP | 8.019113 | 106.6724 | 0.1071064
478 | 3.911037 | 348.7607 | 0.06095651 | 4.001604 | 911.6861 | 0.05557614 | 4.031499 | 322.8112 | 0.06251451 | 4.506611 | 122.3792 | 0.06233053 |  |  |  | 5.669954 | 203.5873 | 0.1151787 | 6.383191 | 60.70066 | 0.0757621 | NP | NP | NP | 6.945121 | 388.4288 | 0.09613498 | 7.484862 | 72.53574 | 0.08704707 | 7.819383 | 23.54797 | 0.08641194 | NP | NP | NP | 8.019072 | 107.0561 | 0.1071613
479 | 3.91129 | 350.7687 | 0.06198588 | 4.00136 | 883.2988 | 0.05514861 | 4.031601 | 343.2568 | 0.06160367 | 4.506524 | 122.3576 | 0.06235529 |  |  |  | 5.669993 | 203.2889 | 0.1152551 | 6.383225 | 60.7483 | 0.0757807 | NP | NP | NP | 6.945121 | 388.1239 | 0.09605523 | 7.484888 | 74.44761 | 0.08688589 | 7.819458 | 25.05364 | 0.08603217 | NP | NP | NP | 8.019112 | 106.7112 | 0.1073035
480 | 3.911315 | 352.15 | 0.0619819 | 4.001696 | 896.3061 | 0.05551473 | 4.032959 | 323.9494 | 0.06226348 | 4.506518 | 121.6063 | 0.06234714 |  |  |  | 5.669976 | 202.5187 | 0.1151747 | 6.383179 | 60.15178 | 0.07588384 | NP | NP | NP | 6.945118 | 386.7197 | 0.09609554 | 7.484776 | 71.45091 | 0.08717329 | 7.819416 | 22.6592 | 0.08587586 | NP | NP | NP | 8.019039 | 106.4194 | 0.1072912
481 | 3.911241 | 348.1173 | 0.06194064 | 4.001222 | 866.7862 | 0.05513295 | 4.030459 | 356.6197 | 0.0625585 | 4.506494 | 122.0269 | 0.06241887 |  |  |  | 5.669978 | 202.5529 | 0.1151816 | 6.383165 | 60.49502 | 0.07584797 | NP | NP | NP | 6.945118 | 386.8934 | 0.09610848 | 7.48477 | 71.7815 | 0.08686247 | 7.819395 | 22.55816 | 0.08598935 | NP | NP | NP | 8.019015 | 106.5054 | 0.1072658
482 | 3.911237 | 348.9 | 0.06194082 | 4.001389 | 878.0689 | 0.05524736 | 4.031307 | 344.35 | 0.06211623 | 4.506474 | 121.6346 | 0.06239069 |  |  |  | 5.670002 | 202.6779 | 0.1151808 | 6.383134 | 60.198 | 0.07596136 | NP | NP | NP | 6.945124 | 386.3365 | 0.09611406 | 7.48477 | 72.26141 | 0.08736427 | 7.819276 | 23.48195 | 0.08631994 | NP | NP | NP | 8.01905 | 106.742 | 0.107221
483 | 3.911336 | 353.2991 | 0.0621139 | 4.001553 | 886.1268 | 0.05527726 | 4.032655 | 331.3074 | 0.06147452 | 4.506493 | 121.0926 | 0.06245847 |  |  |  | 5.669992 | 202.4322 | 0.1151909 | 6.383122 | 60.46616 | 0.07591696 | NP | NP | NP | 6.945118 | 385.8943 | 0.09610834 | 7.484751 | 71.4824 | 0.08696087 | 7.819252 | 22.45368 | 0.08676926 | NP | NP | NP | 8.019004 | 106.5211 | 0.1072026
484 | 3.911241 | 347.031 | 0.06206807 | 4.001171 | 865.3917 | 0.0549585 | 4.030524 | 355.7002 | 0.06201148 | 4.506473 | 121.6359 | 0.06242729 |  |  |  | 5.669995 | 202.5535 | 0.1151748 | 6.383081 | 60.36232 | 0.07589584 | NP | NP | NP | 6.945128 | 386.2312 | 0.09610433 | 7.484777 | 73.9593 | 0.08724984 | 7.819344 | 25.15454 | 0.0862584 | NP | NP | NP | 8.019186 | 106.2315 | 0.1071966
485 | 3.911158 | 347.1462 | 0.06194874 | 4.001286 | 879.615 | 0.05506984 | 4.031188 | 344.7914 | 0.06126676 | 4.506391 | 121.7974 | 0.06246679 |  |  |  | 5.669999 | 202.6473 | 0.1151983 | 6.383074 | 60.04053 | 0.0759806 | NP | NP | NP | 6.945122 | 386.5704 | 0.09608688 | 7.484711 | 73.16054 | 0.08728452 | 7.819158 | 24.06931 | 0.08646824 | NP | NP | NP | 8.019093 | 106.4818 | 0.1072021
486 | 3.911128 | 345.9472 | 0.06195243 | 4.001285 | 869.9217 | 0.05516582 | 4.030425 | 352.4469 | 0.06252982 | 4.506415 | 121.61 | 0.06239113 |  |  |  | 5.669993 | 201.6585 | 0.1152627 | 6.38305 | 60.007 | 0.07594842 | NP | NP | NP | 6.945122 | 385.2393 | 0.0961216 | 7.484608 | 70.90397 | 0.0872976 | 7.819211 | 22.11764 | 0.08635867 | NP | NP | NP | 8.019009 | 106.27 | 0.1071268
487 | 3.911181 | 347.5902 | 0.06196757 | 4.001095 | 868.3999 | 0.05485481 | 4.031026 | 354.3321 | 0.06026122 | 4.506421 | 122.1448 | 0.06237707 |  |  |  | 5.669995 | 202.2014 | 0.1152141 | 6.382998 | 60.23977 | 0.07589195 | NP | NP | NP | 6.94513 | 386.4196 | 0.09610351 | 7.484599 | 71.62378 | 0.08734687 | 7.819292 | 22.94829 | 0.08601963 | NP | NP | NP | 8.019075 | 105.9552 | 0.1071984
488 | 3.910991 | 344.7696 | 0.06165558 | 4.001461 | 896.6138 | 0.05533166 | 4.031372 | 331.0783 | 0.06158183 | 4.506427 | 121.7713 | 0.06243362 |  |  |  | 5.670007 | 202.3289 | 0.115222 | 6.382996 | 59.9689 | 0.07618471 | NP | NP | NP | 6.945142 | 386.4042 | 0.09607731 | 7.484573 | 71.85525 | 0.08750058 | 7.819232 | 23.24264 | 0.08619442 | NP | NP | NP | 8.019094 | 106.488 | 0.1072187
489 | 3.911139 | 348.6058 | 0.06197842 | 4.001662 | 905.2603 | 0.05538951 | 4.032994 | 317.6592 | 0.06095726 | 4.506378 | 121.6216 | 0.06245459 |  |  |  | 5.669992 | 202.5587 | 0.1151035 | 6.382944 | 59.90749 | 0.07607334 | NP | NP | NP | 6.945127 | 386.2112 | 0.09611897 | 7.484565 | 73.01673 | 0.08751283 | 7.819175 | 24.23801 | 0.08652399 | NP | NP | NP | 8.01913 | 106.3772 | 0.107208
490 | 3.911082 | 348.6557 | 0.06195638 | 4.001699 | 904.3812 | 0.05551624 | 4.032337 | 323.4814 | 0.06242711 | 4.50634 | 122.0041 | 0.06249217 |  |  |  | 5.670004 | 203.0265 | 0.1152254 | 6.382937 | 60.33223 | 0.07612257 | NP | NP | NP | 6.945141 | 387.7448 | 0.09609224 | 7.484611 | 73.74752 | 0.0873711 | 7.819105 | 24.78886 | 0.0865661 | NP | NP | NP | 8.019145 | 106.8066 | 0.1072165
491 | 3.911081 | 347.8934 | 0.06192548 | 4.001531 | 900.0974 | 0.05528558 | 4.032213 | 327.7022 | 0.06101733 | 4.506361 | 122.0964 | 0.06245129 |  |  |  | 5.67 | 202.9175 | 0.115171 | 6.382932 | 60.0771 | 0.07622666 | NP | NP | NP | 6.945133 | 387.377 | 0.09612312 | 7.484527 | 72.00387 | 0.08740317 | 7.81913 | 23.10634 | 0.08616559 | NP | NP | NP | 8.019093 | 106.7688 | 0.1071131
492 | 3.91119 | 351.5949 | 0.0622001 | 4.001745 | 901.49 | 0.05548171 | 4.033303 | 319.9332 | 0.06183337 | 4.506341 | 121.5791 | 0.06246091 |  |  |  | 5.669977 | 202.9318 | 0.1151968 | 6.382908 | 60.06891 | 0.0761361 | NP | NP | NP | 6.945138 | 387.1564 | 0.09607499 | 7.484519 | 73.24813 | 0.08764694 | 7.819065 | 24.30309 | 0.08673518 | NP | NP | NP | 8.019136 | 106.8118 | 0.1070772
493 | 3.910842 | 342.5089 | 0.06144827 | 4.001594 | 901.0464 | 0.05557661 | 4.030746 | 328.9566 | 0.06331961 | 4.506362 | 121.6726 | 0.06254489 |  |  |  | 5.670009 | 202.5033 | 0.1151435 | 6.382898 | 59.72853 | 0.07622916 | NP | NP | NP | 6.945153 | 386.2452 | 0.09606572 | 7.484515 | 72.43874 | 0.0873678 | 7.819041 | 23.50798 | 0.08675874 | NP | NP | NP | 8.019074 | 106.3719 | 0.1071768
494 | 3.911033 | 346.6464 | 0.06196389 | 4.001405 | 880.1522 | 0.05528127 | 4.030965 | 344.647 | 0.06250696 | 4.506326 | 121.8366 | 0.06252878 |  |  |  | 5.670013 | 202.599 | 0.1152202 | 6.382877 | 60.17884 | 0.07615933 | NP | NP | NP | 6.945139 | 386.516 | 0.09609508 | 7.48453 | 73.65192 | 0.08753589 | 7.818912 | 24.74519 | 0.08688739 | NP | NP | NP | 8.019127 | 106.5474 | 0.1070735
495 | 3.911073 | 355.4235 | 0.0620845 | 4.001552 | 910.5293 | 0.05535504 | 4.032069 | 338.4466 | 0.06184639 | 4.50631 | 124.1652 | 0.06253432 |  |  |  | 5.670003 | 206.9266 | 0.1151373 | 6.382856 | 61.14943 | 0.07629496 | NP | NP | NP | 6.945153 | 394.6621 | 0.09605103 | 7.484426 | 73.18984 | 0.0876099 | 7.819068 | 23.56706 | 0.08621771 | NP | NP | NP | 8.0191 | 108.6656 | 0.1071845
496 | 3.910908 | 354.9183 | 0.06161392 | 4.001605 | 930.0113 | 0.05550585 | 4.031366 | 337.4345 | 0.0627844 | 4.506337 | 125.7497 | 0.06246049 |  |  |  | 5.670006 | 209.4329 | 0.115156 | 6.382857 | 61.92502 | 0.07608205 | NP | NP | NP | 6.945168 | 398.7757 | 0.0960471 | 7.484464 | 75.57006 | 0.08753331 | 7.818986 | 25.08794 | 0.08690468 | NP | NP | NP | 8.019148 | 109.8583 | 0.1071806
497 | 3.911081 | 358.7516 | 0.06212728 | 4.001727 | 925.6817 | 0.05553399 | 4.032654 | 332.4019 | 0.06239457 | 4.506291 | 125.2711 | 0.06248701 |  |  |  | 5.670009 | 208.523 | 0.1151209 | 6.382843 | 61.70951 | 0.0762006 | NP | NP | NP | 6.945161 | 398.2052 | 0.09605647 | 7.484413 | 74.72713 | 0.08765634 | 7.818898 | 24.42975 | 0.08661242 | NP | NP | NP | 8.019125 | 109.9909 | 0.1070544
498 | 3.911128 | 359.4691 | 0.06230455 | 4.001724 | 927.6848 | 0.05543035 | 4.033254 | 328.379 | 0.06138282 | 4.506278 | 124.9505 | 0.06251218 |  |  |  | 5.670031 | 208.1799 | 0.1151346 | 6.382788 | 61.46381 | 0.07639767 | NP | NP | NP | 6.945171 | 397.6932 | 0.09608702 | 7.484374 | 73.75362 | 0.08774042 | 7.818921 | 24.0108 | 0.08635596 | NP | NP | NP | 8.019125 | 109.5536 | 0.1072335
499 | 3.911106 | 359.1848 | 0.06226152 | 4.001584 | 910.7926 | 0.05538105 | 4.031972 | 346.4512 | 0.0624865 | 4.506255 | 124.94 | 0.06264851 |  |  |  | 5.670013 | 208.5294 | 0.11509 | 6.38279 | 61.54465 | 0.07629576 | NP | NP | NP | 6.945165 | 398.0024 | 0.09606659 | 7.484269 | 72.18179 | 0.0877593 | 7.818876 | 22.09098 | 0.08703407 | NP | NP | NP | 8.019052 | 109.7403 | 0.1071254
500 | 3.911012 | 356.9165 | 0.06211326 | 4.001723 | 917.9529 | 0.05560518 | 4.03206 | 336.4182 | 0.06335806 | 4.506261 | 124.5336 | 0.06250111 |  |  |  | 5.67002 | 207.4035 | 0.1151215 | 6.382765 | 61.2888 | 0.07627089 | NP | NP | NP | 6.945172 | 396.6679 | 0.0960416 | 7.484297 | 72.41728 | 0.08751631 | 7.818925 | 22.29879 | 0.08694144 | NP | NP | NP | 8.019022 | 109.2705 | 0.1071981
501 | 3.911063 | 361.4842 | 0.06220452 | 4.002221 | 943.8323 | 0.05612735 | 4.03445 | 304.6434 | 0.06481585 | 4.506242 | 125.0436 | 0.06274758 |  |  |  | 5.670015 | 207.7136 | 0.1151113 | 6.382771 | 61.12612 | 0.07644367 | NP | NP | NP | 6.945163 | 396.5594 | 0.09603058 | 7.484391 | 75.90869 | 0.08763971 | 7.818857 | 25.6853 | 0.08702581 | NP | NP | NP | 8.01917 | 109.1432 | 0.1071554
502 | 3.911106 | 360.9264 | 0.06240734 | 4.002344 | 958.9561 | 0.05611169 | 4.036112 | 289.7155 | 0.0628499 | 4.506217 | 124.9732 | 0.06263177 |  |  |  | 5.670021 | 208.4232 | 0.1151425 | 6.38272 | 61.47291 | 0.07642066 | NP | NP | NP | 6.945162 | 397.5638 | 0.09607238 | 7.484265 | 72.7701 | 0.08784849 | 7.818812 | 22.67421 | 0.0867573 | NP | NP | NP | 8.019081 | 109.6086 | 0.1071502
503 | 3.911104 | 362.7873 | 0.06245641 | 4.002285 | 956.1058 | 0.05610366 | 4.035364 | 299.2632 | 0.06382488 | 4.506195 | 125.3399 | 0.06272229 |  |  |  | 5.670041 | 209.0855 | 0.1151011 | 6.382693 | 61.92666 | 0.07636027 | NP | NP | NP | 6.945168 | 399.5469 | 0.0960417 | 7.484264 | 75.34094 | 0.08797124 | 7.818782 | 25.05654 | 0.08712937 | NP | NP | NP | 8.019185 | 110.106 | 0.107063
504 | 3.911102 | 361.7395 | 0.06246977 | 4.002183 | 951.2238 | 0.05595326 | 4.035139 | 302.9506 | 0.063046 | 4.506213 | 125.241 | 0.06264198 |  |  |  | 5.670017 | 208.5776 | 0.1150684 | 6.382693 | 61.95926 | 0.07638875 | NP | NP | NP | 6.945185 | 399.0145 | 0.09608515 | 7.484284 | 75.47735 | 0.08787038 | 7.818762 | 25.36116 | 0.08688924 | NP | NP | NP | 8.019199 | 109.8719 | 0.1071457
505 | 3.911044 | 359.7936 | 0.06240609 | 4.00222 | 947.2075 | 0.05609164 | 4.034461 | 305.6754 | 0.06481238 | 4.506202 | 125.2109 | 0.06265835 |  |  |  | 5.670035 | 208.7837 | 0.1151792 | 6.382635 | 61.65901 | 0.07642659 | NP | NP | NP | 6.945178 | 397.9721 | 0.09604882 | 7.48428 | 75.88107 | 0.08780771 | 7.818726 | 25.57809 | 0.08761477 | NP | NP | NP | 8.019184 | 109.6063 | 0.1072324
506 | 3.911046 | 361.0449 | 0.06240569 | 4.002371 | 965.9026 | 0.05612015 | 4.036379 | 286.8671 | 0.06238898 | 4.506169 | 125.1247 | 0.0626901 |  |  |  | 5.670034 | 208.4507 | 0.1150961 | 6.38264 | 61.47317 | 0.07639175 | NP | NP | NP | 6.945186 | 398.1661 | 0.09607192 | 7.484252 | 75.09282 | 0.08784021 | 7.818775 | 25.01038 | 0.08688874 | NP | NP | NP | 8.019206 | 109.7097 | 0.1070178
507 | 3.910999 | 359.7687 | 0.06243206 | 4.002206 | 946.7062 | 0.0560938 | 4.034441 | 305.255 | 0.06481624 | 4.506195 | 124.8193 | 0.06261841 |  |  |  | 5.670027 | 208.6425 | 0.1151252 | 6.382622 | 61.4648 | 0.07641267 | NP | NP | NP | 6.945182 | 398.1037 | 0.09603663 | 7.484217 | 75.43418 | 0.08783079 | 7.818677 | 25.16732 | 0.08774863 | NP | NP | NP | 8.019168 | 109.7596 | 0.1071108
508 | 3.911008 | 358.6645 | 0.0624662 | 4.002238 | 943.9436 | 0.05609744 | 4.03444 | 304.5763 | 0.06492032 | 4.506155 | 124.9574 | 0.06270957 |  |  |  | 5.670031 | 207.6693 | 0.1150813 | 6.382605 | 61.13594 | 0.07651494 | NP | NP | NP | 6.94519 | 396.6105 | 0.09606899 | 7.48405 | 70.55791 | 0.08799005 | 7.81864 | 20.86045 | 0.08715272 | NP | NP | NP | 8.018974 | 109.4291 | 0.1071066
509 | 3.911036 | 359.3298 | 0.06250739 | 4.002081 | 942.2468 | 0.05582121 | 4.034948 | 306.3283 | 0.06206615 | 4.506138 | 124.4446 | 0.06276407 |  |  |  | 5.670022 | 207.9681 | 0.1151013 | 6.382592 | 61.18759 | 0.07654147 | NP | NP | NP | 6.945183 | 396.7433 | 0.09601918 | 7.484174 | 75.255 | 0.08797721 | 7.818658 | 25.12909 | 0.08718615 | NP | NP | NP | 8.019209 | 109.2694 | 0.1070448
510 | 3.910943 | 360.2347 | 0.06225468 | 4.002241 | 947.8933 | 0.05613414 | 4.034324 | 304.832 | 0.0649313 | 4.506144 | 125.4059 | 0.06276847 |  |  |  | 5.670035 | 207.984 | 0.1151138 | 6.382553 | 61.37924 | 0.0765964 | NP | NP | NP | 6.945177 | 397.4738 | 0.09601336 | 7.484123 | 75.22427 | 0.08794993 | 7.818618 | 24.85635 | 0.0870888 | NP | NP | NP | 8.019209 | 109.5711 | 0.1069429
511 | 3.910913 | 359.0906 | 0.06226707 | 4.002442 | 974.1653 | 0.05621332 | 4.036337 | 280.9908 | 0.06282617 | 4.506135 | 125.2181 | 0.06270721 |  |  |  | 5.67004 | 208.4645 | 0.1150999 | 6.382549 | 61.31502 | 0.07653334 | NP | NP | NP | 6.945188 | 398.146 | 0.09605388 | 7.48407 | 74.41912 | 0.08800721 | 7.818592 | 24.51212 | 0.0872338 | NP | NP | NP | 8.019151 | 109.6598 | 0.1070697
512 | 3.911061 | 361.3636 | 0.06280512 | 4.002287 | 954.0257 | 0.05597294 | 4.03575 | 295.4856 | 0.062884 | 4.506093 | 124.7038 | 0.06262493 |  |  |  | 5.670032 | 208.3037 | 0.1151081 | 6.38252 | 61.16291 | 0.0764559 | NP | NP | NP | 6.945183 | 397.8566 | 0.09611475 | 7.484039 | 73.86101 | 0.08805811 | 7.818468 | 23.56152 | 0.08771358 | NP | NP | NP | 8.019131 | 109.7202 | 0.1071155
513 | 3.911013 | 359.5275 | 0.06259763 | 4.002285 | 952.1928 | 0.05602975 | 4.035586 | 295.8003 | 0.06300415 | 4.506099 | 124.6097 | 0.06272949 |  |  |  | 5.670035 | 208.0655 | 0.1150615 | 6.38251 | 61.19212 | 0.07650089 | NP | NP | NP | 6.945195 | 396.6468 | 0.09599302 | 7.484069 | 74.0966 | 0.08799435 | 7.818576 | 24.27679 | 0.08711024 | NP | NP | NP | 8.019183 | 109.3758 | 0.1070598
514 | 3.911049 | 358.0496 | 0.06277413 | 4.002158 | 941.4169 | 0.05582288 | 4.035351 | 300.334 | 0.06228954 | 4.506095 | 123.6925 | 0.06267956 |  |  |  | 5.670034 | 206.8103 | 0.1150146 | 6.382493 | 60.85266 | 0.07661002 | NP | NP | NP | 6.945199 | 394.8708 | 0.09604671 | 7.484055 | 74.04672 | 0.08804551 | 7.818527 | 24.48903 | 0.08723824 | NP | NP | NP | 8.019156 | 108.9228 | 0.1070391
515 | 3.910966 | 356.6789 | 0.06270989 | 4.002127 | 937.4137 | 0.05590431 | 4.034718 | 304.3793 | 0.06309189 | 4.50608 | 123.6285 | 0.0627003 |  |  |  | 5.670028 | 206.9978 | 0.1151379 | 6.382518 | 60.74614 | 0.07659783 | NP | NP | NP | 6.945187 | 394.7809 | 0.09599909 | 7.484037 | 73.73733 | 0.08800455 | 7.818435 | 24.11978 | 0.08761585 | NP | NP | NP | 8.019147 | 109.0082 | 0.1070023
516 | 3.910913 | 355.8271 | 0.06251458 | 4.002193 | 940.6362 | 0.05601219 | 4.034445 | 303.8948 | 0.0640194 | 4.506049 | 124.0719 | 0.06274503 |  |  |  | 5.670019 | 206.755 | 0.1149738 | 6.382452 | 60.86375 | 0.07668285 | NP | NP | NP | 6.945192 | 394.9543 | 0.09600612 | 7.48403 | 74.60922 | 0.08793208 | 7.818509 | 24.79831 | 0.08719295 | NP | NP | NP | 8.019199 | 108.9088 | 0.1070663
517 | 3.910965 | 357.7755 | 0.06268685 | 4.002296 | 948.442 | 0.05602059 | 4.035746 | 293.5352 | 0.06288634 | 4.506033 | 124.1185 | 0.06274625 |  |  |  | 5.670036 | 206.884 | 0.115103 | 6.382419 | 60.90753 | 0.07662318 | NP | NP | NP | 6.945207 | 394.8589 | 0.09600086 | 7.483926 | 72.88906 | 0.08811133 | 7.818413 | 23.14258 | 0.08726919 | NP | NP | NP | 8.01914 | 108.8552 | 0.1070281
518 | 3.91089 | 355.837 | 0.06261691 | 4.002244 | 940.8489 | 0.05608196 | 4.034369 | 303.6931 | 0.06489106 | 4.506043 | 124.0688 | 0.06278684 |  |  |  | 5.670042 | 206.9919 | 0.1150859 | 6.382412 | 60.63052 | 0.07663074 | NP | NP | NP | 6.94521 | 394.9952 | 0.09603567 | 7.483962 | 74.38578 | 0.08808082 | 7.818367 | 24.5566 | 0.0873764 | NP | NP | NP | 8.019195 | 109.0551 | 0.1070467
519 | 3.910963 | 356.6492 | 0.06270758 | 4.002276 | 947.3497 | 0.05595463 | 4.035558 | 294.0316 | 0.06290518 | 4.506018 | 123.8633 | 0.06269521 |  |  |  | 5.670037 | 206.9039 | 0.1150586 | 6.38239 | 60.5057 | 0.07670073 | NP | NP | NP | 6.945211 | 394.1238 | 0.09602758 | 7.483926 | 74.63558 | 0.08831232 | 7.818304 | 24.82706 | 0.08769648 | NP | NP | NP | 8.019185 | 108.8579 | 0.1069616
520 | 3.910969 | 357.4382 | 0.06286766 | 4.002344 | 949.9108 | 0.05601704 | 4.036133 | 290.215 | 0.06252555 | 4.505979 | 123.6256 | 0.06264938 |  |  |  | 5.670063 | 206.564 | 0.1150515 | 6.382384 | 60.75088 | 0.0766498 | NP | NP | NP | 6.945203 | 394.4155 | 0.0960107 | 7.48393 | 73.63312 | 0.08805076 | 7.818307 | 24.03391 | 0.08817709 | NP | NP | NP | 8.019161 | 108.7117 | 0.1071515
521 | 3.910928 | 355.4794 | 0.06287163 | 4.002169 | 934.9291 | 0.05591108 | 4.034216 | 306.509 | 0.06482324 | 4.506006 | 123.3813 | 0.06277825 |  |  |  | 5.670036 | 206.7071 | 0.1150514 | 6.382357 | 60.69119 | 0.07666875 | NP | NP | NP | 6.945219 | 394.6087 | 0.09599557 | 7.483855 | 72.07198 | 0.08808868 | 7.818211 | 22.58833 | 0.08802975 | NP | NP | NP | 8.019094 | 108.908 | 0.1070883
522 | 3.910847 | 355.4634 | 0.06249484 | 4.002324 | 956.8015 | 0.05602718 | 4.03594 | 286.737 | 0.06196492 | 4.505982 | 123.866 | 0.06275901 |  |  |  | 5.670039 | 206.584 | 0.1150001 | 6.382326 | 60.40635 | 0.07683865 | NP | NP | NP | 6.945215 | 394.4701 | 0.09603137 | 7.48387 | 73.37899 | 0.0879445 | 7.818205 | 23.72895 | 0.08784428 | NP | NP | NP | 8.019147 | 108.8926 | 0.10715
523 | 3.910887 | 355.8207 | 0.06270698 | 4.002429 | 950.4212 | 0.05619288 | 4.036128 | 285.8727 | 0.06374794 | 4.505973 | 123.5234 | 0.06278888 |  |  |  | 5.670032 | 205.667 | 0.1150992 | 6.382315 | 60.336 | 0.0767574 | NP | NP | NP | 6.945218 | 393.0737 | 0.09597957 | 7.483853 | 73.80427 | 0.08812637 | 7.81817 | 24.22902 | 0.08780795 | NP | NP | NP | 8.019186 | 108.749 | 0.107013
524 | 3.910923 | 355.5194 | 0.06289526 | 4.002152 | 935.8491 | 0.05583962 | 4.034941 | 301.9087 | 0.06296607 | 4.505966 | 122.9389 | 0.06268257 |  |  |  | 5.670037 | 206.4402 | 0.1150563 | 6.382317 | 60.36806 | 0.07671528 | NP | NP | NP | 6.945205 | 393.388 | 0.09605454 | 7.483784 | 71.8106 | 0.0883877 | 7.818209 | 22.57853 | 0.08784651 | NP | NP | NP | 8.019124 | 108.6055 | 0.1070481
525 | 3.910866 | 353.8352 | 0.06280589 | 4.002072 | 927.4974 | 0.05584561 | 4.033897 | 311.2572 | 0.06397031 | 4.505932 | 123.2093 | 0.06286427 |  |  |  | 5.670045 | 206.047 | 0.1150151 | 6.382282 | 60.32473 | 0.07672179 | NP | NP | NP | 6.945207 | 393.2276 | 0.09600871 | 7.483795 | 73.48483 | 0.08827184 | 7.818318 | 23.95037 | 0.08772815 | NP | NP | NP | 8.0192 | 108.5335 | 0.1070646
526 | 3.910761 | 355.2687 | 0.06240305 | 4.002465 | 952.7711 | 0.0563686 | 4.036563 | 281.9407 | 0.06290743 | 4.505908 | 123.2526 | 0.06284279 |  |  |  | 5.670047 | 205.7175 | 0.1149858 | 6.382276 | 60.17191 | 0.07679434 | NP | NP | NP | 6.945224 | 392.6926 | 0.0960368 | 7.483754 | 73.18446 | 0.08835043 | 7.818197 | 24.16345 | 0.08799281 | NP | NP | NP | 8.019195 | 108.217 | 0.1070323
527 | 3.910752 | 353.2684 | 0.06252192 | 4.002465 | 957.0909 | 0.05627875 | 4.035904 | 281.646 | 0.06387283 | 4.505911 | 123.3909 | 0.06281171 |  |  |  | 5.67004 | 205.9507 | 0.1150134 | 6.382272 | 60.36211 | 0.07677874 | NP | NP | NP | 6.945219 | 392.9519 | 0.09596829 | 7.48378 | 73.2276 | 0.08809645 | 7.818192 | 23.70921 | 0.088382 | NP | NP | NP | 8.019187 | 108.2238 | 0.107284
528 | 3.910888 | 356.7321 | 0.06288595 | 4.002485 | 953.1806 | 0.05614577 | 4.036653 | 282.1768 | 0.0628991 | 4.505866 | 123.4129 | 0.06269531 |  |  |  | 5.670038 | 205.6821 | 0.1150596 | 6.38219 | 60.1549 | 0.07692261 | NP | NP | NP | 6.945217 | 392.9567 | 0.09597628 | 7.48369 | 73.27481 | 0.08851038 | 7.818211 | 24.02095 | 0.08751554 | NP | NP | NP | 8.019193 | 108.4995 | 0.1069243
529 | 3.910776 | 352.0014 | 0.06273439 | 4.002245 | 930.1123 | 0.05611755 | 4.033779 | 305.9956 | 0.06588647 | 4.505887 | 123.1527 | 0.06284029 |  |  |  | 5.670047 | 205.5438 | 0.1150885 | 6.382215 | 60.18798 | 0.0768537 | NP | NP | NP | 6.945229 | 392.2365 | 0.09598042 | 7.483696 | 72.32348 | 0.08825276 | 7.818103 | 23.07117 | 0.08789315 | NP | NP | NP | 8.019165 | 108.2077 | 0.10702
530 | 3.910839 | 354.5435 | 0.06283923 | 4.002296 | 941.6433 | 0.05599399 | 4.035567 | 293.9024 | 0.06290451 | 4.505869 | 123.1393 | 0.06279461 |  |  |  | 5.670052 | 205.8243 | 0.1150122 | 6.382195 | 59.93207 | 0.07697814 | NP | NP | NP | 6.94522 | 392.5438 | 0.09597325 | 7.483667 | 72.82413 | 0.0883154 | 7.818212 | 23.89511 | 0.08732504 | NP | NP | NP | 8.019208 | 108.1173 | 0.1070054
531 | 3.910793 | 352.6191 | 0.062899 | 4.002095 | 926.2774 | 0.05585606 | 4.033997 | 309.0802 | 0.06396205 | 4.505864 | 122.6789 | 0.06282405 |  |  |  | 5.670052 | 205.5714 | 0.1150023 | 6.38215 | 60.14342 | 0.07684417 | NP | NP | NP | 6.94522 | 392.2114 | 0.09603929 | 7.483633 | 72.28548 | 0.08852109 | 7.818207 | 23.24092 | 0.08749022 | NP | NP | NP | 8.019164 | 108.1668 | 0.1069673
532 | 3.91084 | 353.5321 | 0.06299564 | 4.002237 | 939.5908 | 0.0558972 | 4.035852 | 294.1543 | 0.06154243 | 4.505801 | 123.243 | 0.06286799 |  |  |  | 5.670046 | 205.2999 | 0.1150949 | 6.382163 | 60.11061 | 0.07685844 | NP | NP | NP | 6.945212 | 392.0884 | 0.09597035 | 7.483642 | 73.46592 | 0.08841705 | 7.818139 | 24.21125 | 0.08797243 | NP | NP | NP | 8.019206 | 108.0792 | 0.1070434
533 | 3.910778 | 352.8038 | 0.06288668 | 4.002164 | 932.3783 | 0.05589103 | 4.034821 | 302.0771 | 0.06277379 | 4.505826 | 122.9806 | 0.06280321 |  |  |  | 5.670052 | 205.1617 | 0.1150161 | 6.38212 | 59.81416 | 0.07693752 | NP | NP | NP | 6.945221 | 392.1308 | 0.09597887 | 7.483579 | 71.30903 | 0.0883596 | 7.818046 | 22.23818 | 0.08826005 | NP | NP | NP | 8.019108 | 108.027 | 0.1071087
534 | 3.91076 | 351.0019 | 0.06288874 | 4.002091 | 922.7774 | 0.05584213 | 4.033895 | 309.1506 | 0.06395086 | 4.505821 | 122.4944 | 0.06286602 |  |  |  | 5.670027 | 204.582 | 0.1150655 | 6.38212 | 59.64014 | 0.07697214 | NP | NP | NP | 6.945225 | 390.9594 | 0.09596069 | 7.483596 | 73.39676 | 0.08821965 | 7.817886 | 24.00959 | 0.08852006 | NP | NP | NP | 8.019165 | 107.834 | 0.107061
535 | 3.910758 | 351.0906 | 0.06288894 | 4.002247 | 939.9964 | 0.05588142 | 4.035583 | 290.9729 | 0.06185058 | 4.505788 | 122.4527 | 0.06277192 |  |  |  | 5.670054 | 204.5394 | 0.1149903 | 6.382069 | 59.65174 | 0.07693448 | NP | NP | NP | 6.945234 | 390.542 | 0.09595345 | 7.483575 | 73.23698 | 0.08814108 | 7.818006 | 24.05257 | 0.08797334 | NP | NP | NP | 8.01922 | 107.7879 | 0.1068402
536 | 3.910758 | 352.5429 | 0.06290029 | 4.002477 | 951.1351 | 0.05617205 | 4.03661 | 279.2338 | 0.06279647 | 4.505771 | 122.6004 | 0.06280759 |  |  |  | 5.67003 | 204.9624 | 0.1150228 | 6.382041 | 59.69951 | 0.07700512 | NP | NP | NP | 6.945221 | 390.8249 | 0.09598586 | 7.483536 | 73.13913 | 0.08854326 | 7.817895 | 24.16533 | 0.08826908 | NP | NP | NP | 8.019207 | 107.9504 | 0.1069972
537 | 3.910705 | 350.9217 | 0.06289573 | 4.002267 | 933.4015 | 0.05607495 | 4.034514 | 299.1874 | 0.06470775 | 4.505762 | 122.6028 | 0.06283903 |  |  |  | 5.670059 | 205.2262 | 0.1150007 | 6.382072 | 59.85126 | 0.07685577 | NP | NP | NP | 6.945222 | 391.0856 | 0.09593824 | 7.483446 | 70.63619 | 0.08880979 | 7.817958 | 21.92188 | 0.0878188 | NP | NP | NP | 8.019149 | 107.9648 | 0.1070254
538 | 3.910753 | 349.9886 | 0.06299283 | 4.002245 | 931.8088 | 0.05595252 | 4.035128 | 296.785 | 0.06304988 | 4.505718 | 122.3604 | 0.06282483 |  |  |  | 5.670048 | 204.2162 | 0.1150602 | 6.382019 | 59.56268 | 0.07690303 | NP | NP | NP | 6.945228 | 390.1323 | 0.09598527 | 7.483545 | 73.30105 | 0.08846667 | 7.817876 | 24.35653 | 0.08858198 | NP | NP | NP | 8.019229 | 107.6947 | 0.1069723
539 | 3.910609 | 348.4588 | 0.06264848 | 4.002274 | 930.2094 | 0.05618144 | 4.033727 | 303.6356 | 0.06589178 | 4.505759 | 123.0148 | 0.06290176 |  |  |  | 5.670055 | 204.926 | 0.1149427 | 6.382012 | 59.75646 | 0.0770956 | NP | NP | NP | 6.945235 | 391.1036 | 0.09596428 | 7.483453 | 72.03715 | 0.08869854 | 7.817834 | 22.89922 | 0.08879852 | NP | NP | NP | 8.019196 | 107.7631 | 0.1070362
540 | 3.910746 | 352.2527 | 0.06298667 | 4.002303 | 941.0871 | 0.05595571 | 4.036072 | 288.9936 | 0.06163145 | 4.505727 | 122.6011 | 0.06280775 |  |  |  | 5.670046 | 204.8596 | 0.1149842 | 6.381998 | 59.64849 | 0.07700084 | NP | NP | NP | 6.94523 | 391.0025 | 0.09592698 | 7.483401 | 72.27456 | 0.08850564 | 7.817702 | 22.98699 | 0.08832676 | NP | NP | NP | 8.019154 | 107.9134 | 0.1069628
541 | 3.910739 | 350.7715 | 0.06300951 | 4.002158 | 928.7626 | 0.05580335 | 4.035088 | 299.2891 | 0.0620525 | 4.505728 | 122.2286 | 0.06287725 |  |  |  | 5.670066 | 204.4483 | 0.1150044 | 6.381989 | 59.60086 | 0.07720629 | NP | NP | NP | 6.945242 | 390.0174 | 0.09594515 | 7.483405 | 71.82107 | 0.08876924 | 7.817877 | 23.12241 | 0.08781463 | NP | NP | NP | 8.019168 | 107.7417 | 0.1069441
542 | 3.910612 | 348.378 | 0.0629156 | 4.002299 | 933.0412 | 0.05610941 | 4.034451 | 296.5423 | 0.06461085 | 4.505712 | 122.2992 | 0.06283987 |  |  |  | 5.670041 | 203.9444 | 0.1149933 | 6.381941 | 59.28103 | 0.07708392 | NP | NP | NP | 6.945238 | 389.4922 | 0.09597062 | 7.483427 | 71.72946 | 0.08857201 | 7.817809 | 22.96397 | 0.08804169 | NP | NP | NP | 8.019155 | 107.2814 | 0.1070099
543 | 3.910681 | 349.7398 | 0.06299873 | 4.00223 | 935.5374 | 0.05588248 | 4.035335 | 293.6987 | 0.06212812 | 4.505702 | 122.384 | 0.06280242 |  |  |  | 5.670073 | 204.175 | 0.114992 | 6.381937 | 59.41743 | 0.07712008 | NP | NP | NP | 6.94524 | 389.8145 | 0.09601127 | 7.48337 | 71.55182 | 0.08872898 | 7.817846 | 22.69503 | 0.08795378 | NP | NP | NP | 8.01918 | 107.7429 | 0.1069633
544 | 3.910674 | 348.613 | 0.06310209 | 4.002232 | 931.0171 | 0.0559241 | 4.03507 | 296.2216 | 0.06305299 | 4.50567 | 122.2483 | 0.06290025 |  |  |  | 5.670056 | 203.7768 | 0.114977 | 6.381899 | 59.31609 | 0.07709933 | NP | NP | NP | 6.94523 | 389.704 | 0.09594656 | 7.483358 | 72.28612 | 0.08867529 | 7.81781 | 23.44908 | 0.08824202 | NP | NP | NP | 8.019194 | 107.5545 | 0.1069165
545 | 3.910718 | 349.4343 | 0.06322828 | 4.002095 | 924.5844 | 0.05572162 | 4.034839 | 302.2127 | 0.0620776 | 4.505682 | 121.7038 | 0.06288464 |  |  |  | 5.670048 | 204.395 | 0.1149688 | 6.381931 | 59.24081 | 0.07715768 | NP | NP | NP | 6.945242 | 389.5226 | 0.09599229 | 7.483301 | 70.62398 | 0.08874038 | 7.817813 | 22.18841 | 0.08801289 | NP | NP | NP | 8.019163 | 107.4171 | 0.1069854
546 | 3.910425 | 342.7802 | 0.06227085 | 4.002176 | 926.3665 | 0.0560583 | 4.033242 | 300.2797 | 0.06430317 | 4.50575 | 121.5694 | 0.06303306 |  |  |  | 5.670051 | 202.5952 | 0.1149183 | 6.381932 | 59.12866 | 0.07706151 | NP | NP | NP | 6.945262 | 386.9307 | 0.09586114 | 7.483415 | 71.65518 | 0.08853219 | 7.817899 | 23.01718 | 0.08819704 | NP | NP | NP | 8.019225 | 106.4956 | 0.1070318
547 | 3.910687 | 349.1649 | 0.06320148 | 4.002359 | 936.7094 | 0.05599806 | 4.036166 | 286.1847 | 0.06204424 | 4.505629 | 121.6011 | 0.06287928 |  |  |  | 5.670059 | 203.6313 | 0.1149979 | 6.381848 | 59.04868 | 0.07710737 | NP | NP | NP | 6.94525 | 388.7969 | 0.09591365 | 7.483306 | 72.58107 | 0.08890986 | 7.817694 | 23.99582 | 0.08828491 | NP | NP | NP | 8.019222 | 107.2048 | 0.1068348
548 | 3.910679 | 349.6455 | 0.06315981 | 4.002205 | 929.5763 | 0.05582397 | 4.035351 | 295.1459 | 0.06202601 | 4.505646 | 122.0111 | 0.06285699 |  |  |  | 5.670057 | 203.16 | 0.1149595 | 6.381853 | 59.00463 | 0.07717547 | NP | NP | NP | 6.945251 | 389.1042 | 0.09593952 | 7.483299 | 73.33942 | 0.08889874 | 7.81751 | 24.25716 | 0.08927438 | NP | NP | NP | 8.019184 | 107.2243 | 0.1069931
549 | 3.910664 | 348.9177 | 0.06321758 | 4.002351 | 935.0999 | 0.05603064 | 4.035737 | 289.377 | 0.06299024 | 4.50563 | 121.7813 | 0.06283586 |  |  |  | 5.670067 | 203.6014 | 0.1149755 | 6.381829 | 58.88495 | 0.07722382 | NP | NP | NP | 6.94525 | 388.8142 | 0.09594752 | 7.483264 | 72.64975 | 0.0886533 | 7.817649 | 23.60215 | 0.08869121 | NP | NP | NP | 8.019217 | 107.3579 | 0.1069191
550 | 3.91056 | 347.7703 | 0.06292602 | 4.002543 | 953.119 | 0.05625315 | 4.036755 | 272.7552 | 0.06278312 | 4.505618 | 121.9001 | 0.06285121 |  |  |  | 5.670057 | 204.0181 | 0.1149621 | 6.381816 | 59.26801 | 0.07717997 | NP | NP | NP | 6.945248 | 388.7219 | 0.09592116 | 7.483135 | 68.05809 | 0.08876946 | 7.817677 | 19.7323 | 0.08841692 | NP | NP | NP | 8.019076 | 107.4796 | 0.1070207
551 | 3.910693 | 351.0295 | 0.06332389 | 4.002494 | 945.0957 | 0.05609135 | 4.037096 | 276.6843 | 0.06185063 | 4.505628 | 121.6459 | 0.06283895 |  |  |  | 5.67005 | 203.4358 | 0.1149733 | 6.381788 | 59.15445 | 0.07724195 | NP | NP | NP | 6.945259 | 388.7647 | 0.09592056 | 7.483191 | 71.94678 | 0.08875838 | 7.817595 | 23.17721 | 0.08835662 | NP | NP | NP | 8.019197 | 107.2461 | 0.1068778
552 | 3.910633 | 346.1811 | 0.06330985 | 4.002196 | 923.5371 | 0.05584869 | 4.034953 | 296.742 | 0.06296611 | 4.505612 | 120.9154 | 0.0629379 |  |  |  | 5.670084 | 203.0295 | 0.1149939 | 6.381789 | 58.7842 | 0.0772369 | NP | NP | NP | 6.945252 | 387.612 | 0.09593031 | 7.483132 | 69.43687 | 0.08887917 | 7.817537 | 21.41478 | 0.08867793 | NP | NP | NP | 8.019119 | 106.9412 | 0.1069077
553 | 3.910572 | 382.9246 | 0.0630609 | 4.002285 | 1024.841 | 0.05599824 | 4.035244 | 322.4265 | 0.06303548 | 4.505543 | 134.1858 | 0.06288977 |  |  |  | 5.670074 | 223.6474 | 0.1149717 | 6.38172 | 64.88593 | 0.07735756 | NP | NP | NP | 6.945249 | 427.1372 | 0.09597278 | 7.483099 | 79.1642 | 0.08902029 | 7.817407 | 25.52042 | 0.08902589 | NP | NP | NP | 8.019193 | 117.9516 | 0.1069645
554 | 3.910583 | 346.6516 | 0.06331664 | 4.002493 | 937.7015 | 0.05625964 | 4.035876 | 282.0955 | 0.06477651 | 4.505597 | 120.9715 | 0.06293844 |  |  |  | 5.670078 | 202.9305 | 0.1150076 | 6.381729 | 58.85293 | 0.07730217 | NP | NP | NP | 6.94526 | 387.7012 | 0.09589822 | 7.483144 | 70.99693 | 0.08867745 | 7.817627 | 22.62578 | 0.0885741 | NP | NP | NP | 8.019229 | 106.6919 | 0.1069702
555 | 3.910531 | 345.2961 | 0.06307623 | 4.002167 | 921.2589 | 0.05592774 | 4.03417 | 302.0447 | 0.06394429 | 4.505582 | 121.337 | 0.06290551 |  |  |  | 5.670056 | 203.2496 | 0.114976 | 6.381716 | 59.05954 | 0.07725884 | NP | NP | NP | 6.945264 | 388.3967 | 0.09593308 | 7.483162 | 72.42068 | 0.08882943 | 7.817244 | 23.29186 | 0.09030513 | NP | NP | NP | 8.019178 | 107.3462 | 0.1070964
556 | 3.910551 | 345.1648 | 0.06317128 | 4.002053 | 913.4525 | 0.05576013 | 4.033748 | 309.4515 | 0.0635057 | 4.505564 | 121.2834 | 0.06294492 |  |  |  | 5.670057 | 203.1522 | 0.1149519 | 6.381715 | 58.86435 | 0.07734637 | NP | NP | NP | 6.945253 | 387.8475 | 0.09591613 | 7.48313 | 70.93704 | 0.088709 | 7.817458 | 22.28213 | 0.08963277 | NP | NP | NP | 8.019188 | 106.7088 | 0.1071553
557 | 3.910509 | 345.0357 | 0.06304679 | 4.002202 | 918.7611 | 0.05599475 | 4.033735 | 305.4021 | 0.06498405 | 4.505521 | 121.6206 | 0.06293267 |  |  |  | 5.670053 | 203.3999 | 0.1149345 | 6.381649 | 58.73542 | 0.07744757 | NP | NP | NP | 6.945257 | 387.8386 | 0.09596413 | 7.48309 | 72.1892 | 0.08910716 | 7.817436 | 23.48418 | 0.08851611 | NP | NP | NP | 8.019228 | 106.9253 | 0.1068422
558 | 3.910359 | 342.5041 | 0.06261018 | 4.002127 | 918.0366 | 0.05606807 | 4.033336 | 307.1873 | 0.06413079 | 4.50553 | 121.831 | 0.06300032 |  |  |  | 5.670063 | 203.1581 | 0.1149144 | 6.381663 | 58.80512 | 0.0773697 | NP | NP | NP | 6.945262 | 387.6546 | 0.09589904 | 7.482939 | 67.55572 | 0.08900158 | 7.817345 | 19.41251 | 0.08905426 | NP | NP | NP | 8.019051 | 106.8403 | 0.1070454
559 | 3.910497 | 345.9359 | 0.06303059 | 4.002161 | 928.4544 | 0.05581539 | 4.03515 | 295.5228 | 0.0612448 | 4.505506 | 121.4944 | 0.06288921 |  |  |  | 5.670064 | 203.4072 | 0.1149047 | 6.381638 | 58.70852 | 0.07744497 | NP | NP | NP | 6.945263 | 388.0115 | 0.09594036 | 7.483005 | 69.51505 | 0.08904801 | 7.817428 | 21.418 | 0.08856214 | NP | NP | NP | 8.019163 | 107.0001 | 0.1070058
560 | 3.910579 | 348.6678 | 0.06340133 | 4.002341 | 931.987 | 0.05594483 | 4.03574 | 289.3864 | 0.06283392 | 4.505507 | 121.2647 | 0.06288903 |  |  |  | 5.670059 | 203.6595 | 0.1149531 | 6.38164 | 58.86371 | 0.07728082 | NP | NP | NP | 6.945262 | 388.0578 | 0.09591987 | 7.483042 | 72.12918 | 0.08902754 | 7.817493 | 23.5218 | 0.08859219 | NP | NP | NP | 8.019258 | 106.8659 | 0.1069363
561 | 3.910532 | 354.859 | 0.06325777 | 4.002205 | 948.7403 | 0.05586468 | 4.034788 | 306.5117 | 0.06298138 | 4.505507 | 124.6448 | 0.06296812 |  |  |  | 5.670064 | 208.587 | 0.1149433 | 6.381612 | 60.30728 | 0.07741976 | NP | NP | NP | 6.945282 | 398.1513 | 0.09591037 | 7.48306 | 73.92384 | 0.08898916 | 7.817228 | 24.10726 | 0.08922739 | NP | NP | NP | 8.019236 | 110.2365 | 0.1069164
562 | 3.910417 | 352.9167 | 0.06303123 | 4.002281 | 947.1086 | 0.05610303 | 4.033629 | 310.6207 | 0.06574365 | 4.505504 | 124.8124 | 0.06296736 |  |  |  | 5.670075 | 208.6541 | 0.1149457 | 6.381619 | 60.30564 | 0.07741244 | NP | NP | NP | 6.945291 | 398.1245 | 0.09591702 | 7.483015 | 73.86336 | 0.08908898 | 7.817348 | 24.1655 | 0.08895856 | NP | NP | NP | 8.019229 | 109.9761 | 0.1069143
563 | 3.910538 | 354.4819 | 0.06333943 | 4.002215 | 948.0231 | 0.0558506 | 4.035031 | 304.024 | 0.06265337 | 4.505479 | 124.1327 | 0.06294479 |  |  |  | 5.670067 | 208.2475 | 0.1148804 | 6.381598 | 60.26836 | 0.07745464 | NP | NP | NP | 6.945277 | 397.6181 | 0.09587541 | 7.482961 | 73.06664 | 0.08908752 | 7.81723 | 23.29218 | 0.08935217 | NP | NP | NP | 8.019191 | 109.7542 | 0.1070077
564 | 3.910519 | 355.828 | 0.0632889 | 4.002457 | 963.0739 | 0.05610397 | 4.036575 | 287.3824 | 0.06217274 | 4.505465 | 124.1578 | 0.06290564 |  |  |  | 5.670076 | 208.1154 | 0.1148899 | 6.381594 | 60.18337 | 0.07744916 | NP | NP | NP | 6.945275 | 397.4696 | 0.09590096 | 7.482972 | 73.63859 | 0.08904572 | 7.817314 | 24.00788 | 0.08893072 | NP | NP | NP | 8.019247 | 109.8108 | 0.1068999
565 | 3.9105 | 354.8679 | 0.06333919 | 4.002408 | 959.0666 | 0.05606285 | 4.036029 | 291.5189 | 0.06285767 | 4.50543 | 124.2658 | 0.06297601 |  |  |  | 5.670069 | 207.854 | 0.114918 | 6.381551 | 60.1076 | 0.0774972 | NP | NP | NP | 6.945282 | 397.2794 | 0.09591772 | 7.482958 | 73.88451 | 0.089121 | 7.817205 | 23.96218 | 0.08953519 | NP | NP | NP | 8.019237 | 109.5744 | 0.1069688
566 | 3.910488 | 354.2278 | 0.06337965 | 4.002446 | 957.3329 | 0.05609057 | 4.035949 | 291.6626 | 0.0632393 | 4.505445 | 123.9915 | 0.06294699 |  |  |  | 5.670087 | 207.5739 | 0.1149476 | 6.381536 | 59.94799 | 0.07735581 | NP | NP | NP | 6.94529 | 396.5603 | 0.09593594 | 7.482949 | 72.93983 | 0.08908991 | 7.817235 | 23.5809 | 0.08898747 | NP | NP | NP | 8.019247 | 109.4001 | 0.1068334
567 | 3.91053 | 354.1307 | 0.06352692 | 4.00226 | 948.3619 | 0.05584658 | 4.035195 | 301.3643 | 0.06304482 | 4.505459 | 123.8576 | 0.06290189 |  |  |  | 5.670082 | 207.9915 | 0.1148591 | 6.381546 | 60.06262 | 0.07745036 | NP | NP | NP | 6.945293 | 396.8411 | 0.09586812 | 7.482882 | 72.33302 | 0.08912964 | 7.817224 | 22.59042 | 0.08915135 | NP | NP | NP | 8.01919 | 109.3368 | 0.1069587
568 | 3.910505 | 354.9355 | 0.06344456 | 4.002371 | 955.1578 | 0.05599237 | 4.035778 | 294.9044 | 0.06288342 | 4.50541 | 124.0932 | 0.06291553 |  |  |  | 5.670098 | 208.2197 | 0.1148816 | 6.3815 | 60.03904 | 0.07755654 | NP | NP | NP | 6.945298 | 396.9809 | 0.0958972 | 7.482765 | 70.97168 | 0.08918913 | 7.817274 | 21.62038 | 0.08896242 | NP | NP | NP | 8.019166 | 109.5749 | 0.1069252
569 | 3.91038 | 351.5029 | 0.06319461 | 4.002285 | 944.8359 | 0.05607282 | 4.034143 | 305.5401 | 0.06494976 | 4.505421 | 123.865 | 0.06295142 |  |  |  | 5.67008 | 207.4847 | 0.1149432 | 6.381468 | 59.96408 | 0.07754694 | NP | NP | NP | 6.945287 | 396.2229 | 0.09593874 | 7.482839 | 73.25002 | 0.08923087 | 7.817197 | 23.8207 | 0.08903729 | NP | NP | NP | 8.01923 | 109.2608 | 0.1068885
570 | 3.91034 | 352.2193 | 0.06307941 | 4.00251 | 973.9124 | 0.05617789 | 4.036332 | 279.8893 | 0.0623925 | 4.505418 | 124.2906 | 0.06290552 |  |  |  | 5.670071 | 208.067 | 0.114874 | 6.381462 | 59.81715 | 0.07751352 | NP | NP | NP | 6.945297 | 396.9927 | 0.09591402 | 7.482814 | 72.09664 | 0.08905399 | 7.817021 | 22.37018 | 0.08926214 | NP | NP | NP | 8.019181 | 109.5061 | 0.1069088
571 | 3.910355 | 352.0358 | 0.06332319 | 4.002327 | 945.8136 | 0.05610908 | 4.033988 | 307.1944 | 0.06586566 | 4.505396 | 124.2121 | 0.06298175 |  |  |  | 5.670053 | 208.138 | 0.1148383 | 6.381398 | 59.96404 | 0.07759066 | NP | NP | NP | 6.945292 | 397.1352 | 0.09588763 | 7.482833 | 74.02121 | 0.0893166 | 7.817055 | 24.16449 | 0.08943403 | NP | NP | NP | 8.019242 | 109.6798 | 0.1069235
572 | 3.910412 | 353.3834 | 0.06332603 | 4.002436 | 957.3586 | 0.05612364 | 4.035737 | 292.091 | 0.06342637 | 4.505396 | 124.046 | 0.06295108 |  |  |  | 5.670076 | 207.8068 | 0.1148853 | 6.38145 | 59.90523 | 0.07753011 | NP | NP | NP | 6.945299 | 396.5009 | 0.09588591 | 7.482853 | 73.66378 | 0.08915358 | 7.817145 | 24.16183 | 0.08937438 | NP | NP | NP | 8.019275 | 109.2522 | 0.1069903
573 | 3.910388 | 353.6689 | 0.06342717 | 4.002578 | 967.1891 | 0.05625579 | 4.03665 | 281.7608 | 0.0631886 | 4.50537 | 124.0261 | 0.06303976 |  |  |  | 5.670094 | 207.7744 | 0.1149072 | 6.381437 | 60.01137 | 0.07734446 | NP | NP | NP | 6.94529 | 396.4232 | 0.09588066 | 7.482787 | 72.70562 | 0.08905937 | 7.817101 | 23.25758 | 0.08931445 | NP | NP | NP | 8.019234 | 109.4835 | 0.1069676
574 | 3.910425 | 353.1185 | 0.06341815 | 4.002371 | 954.364 | 0.05602098 | 4.035676 | 294.8069 | 0.06289295 | 4.505346 | 123.9639 | 0.0630198 |  |  |  | 5.67009 | 207.7858 | 0.1147916 | 6.381423 | 59.80976 | 0.07743557 | NP | NP | NP | 6.94529 | 396.379 | 0.09592355 | 7.482701 | 71.24273 | 0.08932508 | 7.817113 | 21.89876 | 0.08935678 | NP | NP | NP | 8.019163 | 109.2908 | 0.1070221
575 | 3.910525 | 357.0758 | 0.06387525 | 4.002543 | 969.376 | 0.05604888 | 4.037203 | 283.5897 | 0.06194366 | 4.505315 | 124.2803 | 0.06294904 |  |  |  | 5.670097 | 208.7698 | 0.1148885 | 6.381383 | 60.05042 | 0.07752032 | NP | NP | NP | 6.945309 | 398.8025 | 0.09591028 | 7.482692 | 73.05643 | 0.08958101 | 7.817076 | 23.79071 | 0.08857966 | NP | NP | NP | 8.019282 | 109.8904 | 0.1066987
576 | 3.910275 | 352.8187 | 0.06312395 | 4.002556 | 980.2295 | 0.05623251 | 4.036408 | 279.074 | 0.06281815 | 4.505345 | 124.7673 | 0.06289881 |  |  |  | 5.670076 | 208.827 | 0.1148618 | 6.381391 | 60.03683 | 0.07763376 | NP | NP | NP | 6.945308 | 398.7733 | 0.09589874 | 7.482704 | 72.69575 | 0.08927081 | 7.817023 | 23.19579 | 0.08941314 | NP | NP | NP | 8.019222 | 109.945 | 0.1069757
577 | 3.910331 | 352.1562 | 0.06346746 | 4.00229 | 945.4846 | 0.0560619 | 4.034273 | 305.8787 | 0.06493708 | 4.50536 | 123.6142 | 0.06296301 |  |  |  | 5.670094 | 208.2701 | 0.1149318 | 6.381341 | 60.04636 | 0.07764127 | NP | NP | NP | 6.94531 | 397.9483 | 0.09586515 | 7.482782 | 75.26535 | 0.08904783 | 7.816725 | 25.2006 | 0.09053759 | NP | NP | NP | 8.019302 | 110.5202 | 0.1070388
578 | 3.910309 | 351.4264 | 0.06323733 | 4.002239 | 942.9772 | 0.0560145 | 4.033726 | 311.1821 | 0.06499031 | 4.505323 | 124.115 | 0.06299817 |  |  |  | 5.670095 | 208.2769 | 0.1148941 | 6.381334 | 60.07533 | 0.07756531 | NP | NP | NP | 6.945316 | 397.3861 | 0.09585933 | 7.482696 | 73.4951 | 0.08924113 | 7.817009 | 24.04674 | 0.08952713 | NP | NP | NP | 8.019289 | 109.606 | 0.106943
579 | 3.910322 | 353.1774 | 0.0633833 | 4.002326 | 958.3263 | 0.05593347 | 4.035503 | 296.4444 | 0.06200938 | 4.505312 | 124.338 | 0.06300124 |  |  |  | 5.670092 | 208.5219 | 0.1148444 | 6.381333 | 60.1511 | 0.07760488 | NP | NP | NP | 6.945314 | 398.097 | 0.09586085 | 7.482687 | 73.34398 | 0.08943967 | 7.816916 | 23.79624 | 0.08964001 | NP | NP | NP | 8.019261 | 109.8736 | 0.1069257
580 | 3.910356 | 354.536 | 0.06338268 | 4.00256 | 964.9091 | 0.05625277 | 4.036354 | 286.8751 | 0.06382687 | 4.505288 | 124.2593 | 0.06291238 |  |  |  | 5.670087 | 208.2511 | 0.1148925 | 6.381294 | 59.92135 | 0.07767849 | NP | NP | NP | 6.94531 | 397.4287 | 0.09586753 | 7.482584 | 71.52915 | 0.0894225 | 7.816926 | 22.00566 | 0.08963732 | NP | NP | NP | 8.01921 | 109.6922 | 0.107044
581 | 3.91031 | 352.4143 | 0.06335562 | 4.002419 | 964.9114 | 0.05603921 | 4.036104 | 288.0655 | 0.06194982 | 4.505307 | 124.1296 | 0.06301493 |  |  |  | 5.670093 | 208.2358 | 0.1148676 | 6.381308 | 59.81425 | 0.07762412 | NP | NP | NP | 6.945309 | 397.275 | 0.09586925 | 7.482611 | 72.62621 | 0.08944667 | 7.816929 | 23.03388 | 0.08940485 | NP | NP | NP | 8.01925 | 109.5214 | 0.1069457
582 | 3.910319 | 352.8264 | 0.06338554 | 4.002417 | 956.4658 | 0.05611051 | 4.035468 | 295.3101 | 0.06381159 | 4.505269 | 124.3098 | 0.0630041 |  |  |  | 5.670102 | 208.1827 | 0.1148996 | 6.381267 | 59.92094 | 0.07762833 | NP | NP | NP | 6.945321 | 397.4342 | 0.09588649 | 7.482598 | 71.91176 | 0.089278 | 7.816862 | 22.57431 | 0.08919752 | NP | NP | NP | 8.01922 | 109.7344 | 0.1069185
583 | 3.910321 | 351.9484 | 0.06350805 | 4.002379 | 954.7956 | 0.05602257 | 4.0356 | 295.1551 | 0.06290098 | 4.505255 | 123.83 | 0.06298267 |  |  |  | 5.670098 | 207.5719 | 0.1148844 | 6.381248 | 59.66085 | 0.0777053 | NP | NP | NP | 6.945305 | 396.4891 | 0.09589222 | 7.482574 | 72.46782 | 0.08947001 | 7.816967 | 23.1137 | 0.08950494 | NP | NP | NP | 8.019262 | 109.5496 | 0.10688
584 | 3.910294 | 351.6925 | 0.06347342 | 4.002408 | 956.2125 | 0.05607526 | 4.035307 | 295.4136 | 0.06382948 | 4.505254 | 123.9317 | 0.06299439 |  |  |  | 5.670074 | 207.7765 | 0.1149209 | 6.381234 | 59.84462 | 0.07773778 | NP | NP | NP | 6.945323 | 396.9247 | 0.09585918 | 7.482546 | 71.51438 | 0.08944346 | 7.816808 | 22.06129 | 0.08966162 | NP | NP | NP | 8.019198 | 109.6305 | 0.1069065
585 | 3.910332 | 353.0325 | 0.06351612 | 4.002246 | 949.1241 | 0.05585786 | 4.035235 | 302.6209 | 0.06203519 | 4.505271 | 124.1616 | 0.06295591 |  |  |  | 5.67009 | 208.3408 | 0.1148408 | 6.38121 | 59.76656 | 0.07782869 | NP | NP | NP | 6.945321 | 397.2519 | 0.09586223 | 7.482436 | 69.68445 | 0.08956415 | 7.816782 | 20.34192 | 0.08980555 | NP | NP | NP | 8.019169 | 109.3293 | 0.1069936
586 | 3.910258 | 351.1214 | 0.06339881 | 4.002272 | 945.8965 | 0.05597989 | 4.034433 | 306.3489 | 0.06391823 | 4.50524 | 124.0929 | 0.06291406 |  |  |  | 5.670074 | 207.983 | 0.1148793 | 6.381208 | 59.66146 | 0.07787954 | NP | NP | NP | 6.945318 | 396.7801 | 0.09587904 | 7.482456 | 70.22982 | 0.08926688 | 7.816741 | 20.72778 | 0.08989086 | NP | NP | NP | 8.019137 | 109.6692 | 0.1070199
587 | 3.910153 | 349.5458 | 0.06316976 | 4.002449 | 969.6018 | 0.05612232 | 4.035754 | 285.055 | 0.06263141 | 4.505237 | 123.9926 | 0.0629997 |  |  |  | 5.670106 | 208.0939 | 0.1148308 | 6.38118 | 59.71445 | 0.07768124 | NP | NP | NP | 6.945323 | 396.7415 | 0.09586851 | 7.482503 | 73.08888 | 0.08952941 | 7.816723 | 23.63903 | 0.08987251 | NP | NP | NP | 8.019274 | 109.5087 | 0.1068858
588 | 3.910207 | 349.9479 | 0.06339861 | 4.002292 | 943.6667 | 0.05607257 | 4.033934 | 308.1839 | 0.06497067 | 4.505249 | 123.6253 | 0.06308457 |  |  |  | 5.670086 | 207.7375 | 0.11488 | 6.38118 | 59.72004 | 0.07771125 | NP | NP | NP | 6.945318 | 396.6912 | 0.09582341 | 7.48249 | 71.81571 | 0.08938123 | 7.816717 | 22.37288 | 0.08958866 | NP | NP | NP | 8.019218 | 109.7131 | 0.1069364
589 | 3.910109 | 349.279 | 0.0631453 | 4.002545 | 974.0123 | 0.05625624 | 4.035678 | 282.138 | 0.06363314 | 4.505205 | 124.1942 | 0.06305967 |  |  |  | 5.670103 | 207.8304 | 0.1148432 | 6.38118 | 59.66744 | 0.07777119 | NP | NP | NP | 6.945325 | 396.9558 | 0.09587063 | 7.482412 | 70.10104 | 0.08965734 | 7.816736 | 20.79596 | 0.08997068 | NP | NP | NP | 8.019159 | 109.3949 | 0.1070346
590 | 3.91026 | 351.4282 | 0.06356792 | 4.002404 | 956.6266 | 0.05603426 | 4.035663 | 292.8601 | 0.06289425 | 4.505194 | 123.6656 | 0.06306481 |  |  |  | 5.670093 | 207.5102 | 0.1147988 | 6.381159 | 59.56103 | 0.07783467 | NP | NP | NP | 6.945315 | 396.0977 | 0.09589611 | 7.48243 | 71.90144 | 0.08950534 | 7.816776 | 22.48588 | 0.08955492 | NP | NP | NP | 8.019242 | 109.5735 | 0.1069803
591 | 3.910242 | 350.3502 | 0.06354435 | 4.002362 | 949.7791 | 0.05601464 | 4.035052 | 298.7106 | 0.06385577 | 4.50518 | 123.7722 | 0.06311806 |  |  |  | 5.670112 | 207.2897 | 0.1148614 | 6.38113 | 59.421 | 0.07770627 | NP | NP | NP | 6.945328 | 395.6286 | 0.09583754 | 7.482461 | 73.01603 | 0.08958259 | 7.816701 | 23.45666 | 0.09004602 | NP | NP | NP | 8.019263 | 109.3537 | 0.1068543
592 | 3.910277 | 350.5747 | 0.0636288 | 4.002266 | 944.5609 | 0.05586615 | 4.035217 | 300.8591 | 0.06214095 | 4.505178 | 123.1193 | 0.06311867 |  |  |  | 5.670083 | 207.1445 | 0.1147686 | 6.381097 | 59.177 | 0.07802596 | NP | NP | NP | 6.945339 | 394.9083 | 0.09584769 | 7.482461 | 72.81864 | 0.0893968 | 7.816742 | 23.56012 | 0.09006691 | NP | NP | NP | 8.019295 | 109.0437 | 0.1070196
593 | 3.910309 | 349.5976 | 0.06378505 | 4.002193 | 938.5269 | 0.0557321 | 4.034996 | 303.1669 | 0.06216344 | 4.505183 | 122.3454 | 0.06306179 |  |  |  | 5.670101 | 206.4988 | 0.114845 | 6.381099 | 59.1434 | 0.07798324 | NP | NP | NP | 6.945328 | 394.2048 | 0.09587249 | 7.48235 | 71.35301 | 0.08958754 | 7.816615 | 22.3799 | 0.09005054 | NP | NP | NP | 8.01925 | 108.7572 | 0.1068473
594 | 3.910215 | 350.237 | 0.06359186 | 4.00272 | 971.2684 | 0.05637123 | 4.037236 | 272.0853 | 0.0636352 | 4.505163 | 123.1997 | 0.0630631 |  |  |  | 5.670095 | 207.0108 | 0.11484 | 6.381102 | 59.19197 | 0.07793939 | NP | NP | NP | 6.945338 | 394.6002 | 0.09583806 | 7.482381 | 70.96736 | 0.08954875 | 7.816582 | 21.87752 | 0.09023945 | NP | NP | NP | 8.019224 | 109.0333 | 0.1069699
595 | 3.910259 | 348.6366 | 0.06379431 | 4.002333 | 942.1623 | 0.0559491 | 4.034827 | 300.1219 | 0.06398169 | 4.505146 | 122.2537 | 0.06314062 |  |  |  | 5.670102 | 206.5409 | 0.1148762 | 6.381059 | 59.09633 | 0.07787854 | NP | NP | NP | 6.945337 | 394.348 | 0.095844 | 7.482352 | 71.43687 | 0.08963932 | 7.816614 | 22.18507 | 0.08938829 | NP | NP | NP | 8.01926 | 108.7405 | 0.106829
596 | 3.910127 | 346.1033 | 0.06340932 | 4.002311 | 937.9838 | 0.05607148 | 4.034107 | 303.3989 | 0.06485099 | 4.50514 | 122.9202 | 0.06311772 |  |  |  | 5.670101 | 205.3867 | 0.1148516 | 6.381079 | 58.88565 | 0.07789906 | NP | NP | NP | 6.945332 | 392.9685 | 0.09582843 | 7.482375 | 72.61333 | 0.08972088 | 7.816567 | 23.83722 | 0.08985011 | NP | NP | NP | 8.019294 | 108.2579 | 0.1069675
597 | 3.910177 | 347.4594 | 0.06356393 | 4.002292 | 944.3205 | 0.05591298 | 4.035224 | 297.1186 | 0.06203895 | 4.505143 | 122.7339 | 0.06295519 |  |  |  | 5.670124 | 205.4559 | 0.1148442 | 6.381085 | 58.92228 | 0.07784573 | NP | NP | NP | 6.945349 | 393.4074 | 0.09583321 | 7.482375 | 72.92588 | 0.08965427 | 7.816486 | 24.02393 | 0.09028002 | NP | NP | NP | 8.019308 | 108.6948 | 0.1067399
598 | 3.910151 | 349.4682 | 0.06346941 | 4.002747 | 974.1618 | 0.05638053 | 4.037809 | 267.1487 | 0.06171787 | 4.505128 | 123.1569 | 0.06296433 |  |  |  | 5.670106 | 206.3066 | 0.1148401 | 6.381037 | 58.95529 | 0.07782151 | NP | NP | NP | 6.945343 | 393.7774 | 0.09582995 | 7.48231 | 72.15641 | 0.089877 | 7.816566 | 23.00835 | 0.08981707 | NP | NP | NP | 8.019265 | 108.4782 | 0.1069123
599 | 3.910224 | 346.7957 | 0.06373792 | 4.002385 | 939.6042 | 0.05605016 | 4.035213 | 293.6181 | 0.06383979 | 4.505104 | 121.8213 | 0.06303585 |  |  |  | 5.670099 | 205.3765 | 0.1148102 | 6.381007 | 58.84268 | 0.07784596 | NP | NP | NP | 6.945334 | 391.698 | 0.09585621 | 7.482198 | 68.78138 | 0.08978952 | 7.816505 | 20.17804 | 0.08986452 | NP | NP | NP | 8.019147 | 108.0229 | 0.1069601
600 | 3.909721 | 337.0082 | 0.06253865 | 4.002382 | 955.8108 | 0.05631403 | 4.032682 | 292.9226 | 0.0657497 | 4.505104 | 123.0509 | 0.06318241 |  |  |  | 5.670113 | 205.1287 | 0.1148511 | 6.380976 | 58.5891 | 0.07785727 | NP | NP | NP | 6.945332 | 391.8711 | 0.09587364 | 7.482226 | 71.00308 | 0.08975126 | 7.816456 | 22.36244 | 0.09014653 | NP | NP | NP | 8.019225 | 108.1034 | 0.1068575
601 | 3.91002 | 341.3677 | 0.06317365 | 4.002328 | 932.8379 | 0.05609892 | 4.033697 | 299.95 | 0.06498935 | 4.505149 | 121.283 | 0.06309723 |  |  |  | 5.670097 | 203.5858 | 0.1148046 | 6.381013 | 58.32895 | 0.07781568 | NP | NP | NP | 6.945352 | 389.4935 | 0.09575771 | 7.482327 | 70.99097 | 0.08962016 | 7.816683 | 22.38256 | 0.08964329 | NP | NP | NP | 8.019261 | 107.2121 | 0.1067996
602 | 3.910143 | 344.8939 | 0.0636888 | 4.002261 | 928.8351 | 0.05593467 | 4.034186 | 305.0431 | 0.06404521 | 4.505056 | 121.9924 | 0.06311071 |  |  |  | 5.670084 | 204.7583 | 0.114849 | 6.380942 | 58.197 | 0.07805838 | NP | NP | NP | 6.945329 | 391.1692 | 0.09583891 | 7.482294 | 72.99431 | 0.08968597 | 7.816422 | 24.04323 | 0.09031786 | NP | NP | NP | 8.019296 | 107.9227 | 0.106874
603 | 3.910048 | 344.5368 | 0.06340722 | 4.00222 | 936.0769 | 0.05591935 | 4.035061 | 298.8143 | 0.06121465 | 4.505091 | 122.224 | 0.06308347 |  |  |  | 5.670097 | 204.9986 | 0.1147977 | 6.380936 | 58.06803 | 0.07809507 | NP | NP | NP | 6.945336 | 391.2328 | 0.0958281 | 7.482154 | 69.46974 | 0.08973898 | 7.816376 | 21.07763 | 0.08995795 | NP | NP | NP | 8.019219 | 108.1126 | 0.1068442
604 | 3.909962 | 377.0244 | 0.06334048 | 4.002049 | 1012.605 | 0.05597488 | 4.033257 | 347.7341 | 0.06323775 | 4.505052 | 133.9697 | 0.06317307 |  |  |  | 5.670102 | 225.4283 | 0.1149051 | 6.380909 | 64.13413 | 0.07808763 | NP | NP | NP | 6.945323 | 430.736 | 0.09591175 | 7.482154 | 78.80058 | 0.08992548 | 7.816281 | 25.26493 | 0.09022618 | NP | NP | NP | 8.019284 | 119.0497 | 0.1068802
605 | 3.910161 | 345.7323 | 0.06368556 | 4.0026 | 952.1201 | 0.05619836 | 4.036876 | 275.4196 | 0.06287628 | 4.505045 | 121.4236 | 0.06307701 |  |  |  | 5.670113 | 203.5196 | 0.1148284 | 6.380903 | 57.96566 | 0.07819848 | NP | NP | NP | 6.945331 | 389.7078 | 0.0958638 | 7.482175 | 72.58936 | 0.08984872 | 7.816352 | 24.04689 | 0.09036606 | NP | NP | NP | 8.019303 | 107.9494 | 0.106734
606 | 3.910146 | 345.2652 | 0.06376024 | 4.002374 | 942.364 | 0.05592382 | 4.036004 | 288.1326 | 0.06154294 | 4.505012 | 121.7158 | 0.06309354 |  |  |  | 5.670104 | 204.2206 | 0.1148129 | 6.380884 | 58.08295 | 0.07808305 | NP | NP | NP | 6.945337 | 390.6442 | 0.09584912 | 7.482102 | 70.5975 | 0.0898365 | 7.81634 | 21.71249 | 0.09005611 | NP | NP | NP | 8.019221 | 107.9443 | 0.1069135
607 | 3.910176 | 345.392 | 0.06396649 | 4.002416 | 937.5334 | 0.05596839 | 4.03541 | 292.7223 | 0.06369008 | 4.504967 | 121.5979 | 0.06316252 |  |  |  | 5.670113 | 204.598 | 0.1148112 | 6.380888 | 58.14999 | 0.07810035 | NP | NP | NP | 6.945336 | 390.6678 | 0.09585294 | 7.482174 | 71.06048 | 0.08978451 | 7.816372 | 22.44622 | 0.09021332 | NP | NP | NP | 8.01928 | 107.7552 | 0.1068038
608 | 3.909978 | 342.7734 | 0.06332353 | 4.002292 | 932.7969 | 0.05607894 | 4.034189 | 301.2884 | 0.06392802 | 4.505008 | 122.0855 | 0.0631335 |  |  |  | 5.670111 | 204.3202 | 0.1147908 | 6.380849 | 58.03751 | 0.07808305 | NP | NP | NP | 6.945341 | 390.613 | 0.09581676 | 7.482144 | 72.46077 | 0.08999287 | 7.816322 | 23.81491 | 0.09020693 | NP | NP | NP | 8.019323 | 107.7883 | 0.106697
609 | 3.910082 | 342.539 | 0.06367459 | 4.002365 | 935.692 | 0.05596699 | 4.035179 | 291.3942 | 0.06304549 | 4.504998 | 121.0775 | 0.06313814 |  |  |  | 5.670096 | 203.1593 | 0.1148061 | 6.380864 | 57.66564 | 0.07809369 | NP | NP | NP | 6.945347 | 388.7338 | 0.0958578 | 7.482122 | 72.19004 | 0.08990556 | 7.816269 | 23.59622 | 0.09084288 | NP | NP | NP | 8.0193 | 107.2986 | 0.1067685
610 | 3.910089 | 343.5735 | 0.06378731 | 4.002502 | 938.5859 | 0.05616427 | 4.035641 | 286.9678 | 0.06390028 | 4.504979 | 121.1174 | 0.06312946 |  |  |  | 5.670101 | 203.4162 | 0.1148404 | 6.380824 | 57.24746 | 0.0782883 | NP | NP | NP | 6.945336 | 388.6088 | 0.09585898 | 7.482022 | 69.50291 | 0.08993519 | 7.816329 | 21.28392 | 0.09006661 | NP | NP | NP | 8.019227 | 107.3068 | 0.1068505
611 | 3.910132 | 345.4097 | 0.06393564 | 4.002386 | 940.4531 | 0.05591977 | 4.035845 | 290.6518 | 0.06197655 | 4.504963 | 121.6742 | 0.06298547 |  |  |  | 5.67012 | 204.8109 | 0.1147904 | 6.380817 | 58.02886 | 0.07814176 | NP | NP | NP | 6.945352 | 390.7789 | 0.09584294 | 7.4821 | 72.11262 | 0.09002934 | 7.816201 | 23.49379 | 0.09048895 | NP | NP | NP | 8.01932 | 107.8786 | 0.1067296
612 | 3.910094 | 345.8228 | 0.06381841 | 4.002519 | 946.7384 | 0.05614087 | 4.03602 | 285.8474 | 0.06351942 | 4.504944 | 121.8836 | 0.06307966 |  |  |  | 5.670118 | 204.2581 | 0.1148216 | 6.38082 | 57.98161 | 0.07821629 | NP | NP | NP | 6.945356 | 391.0099 | 0.09580012 | 7.481998 | 69.83971 | 0.08997248 | 7.816197 | 21.46682 | 0.08990148 | NP | NP | NP | 8.019237 | 108.0657 | 0.1067265
613 | 3.910109 | 345.4638 | 0.06389844 | 4.002548 | 947.0793 | 0.05611634 | 4.036541 | 280.2661 | 0.06291019 | 4.504916 | 121.1868 | 0.06329965 |  |  |  | 5.670107 | 203.4873 | 0.1148081 | 6.380774 | 57.6798 | 0.07814203 | NP | NP | NP | 6.945353 | 389.8028 | 0.09585003 | 7.482047 | 70.43606 | 0.09002571 | 7.816351 | 22.05103 | 0.08965363 | NP | NP | NP | 8.019276 | 107.611 | 0.1067896
614 | 3.910041 | 343.4993 | 0.06373753 | 4.002481 | 946.2188 | 0.05608192 | 4.035907 | 283.9386 | 0.06287044 | 4.504964 | 121.5067 | 0.06314612 |  |  |  | 5.670122 | 204.1918 | 0.1147642 | 6.380788 | 57.95042 | 0.07809952 | NP | NP | NP | 6.945361 | 389.9521 | 0.09580573 | 7.482037 | 71.55399 | 0.08982777 | 7.816115 | 22.89168 | 0.09104907 | NP | NP | NP | 8.019272 | 107.7634 | 0.1068298
615 | 3.910046 | 343.9681 | 0.06384723 | 4.002345 | 939.5376 | 0.05593941 | 4.035421 | 292.7224 | 0.06201821 | 4.504909 | 121.6099 | 0.06303798 |  |  |  | 5.670107 | 204.2729 | 0.1147748 | 6.380712 | 57.99543 | 0.07817323 | NP | NP | NP | 6.945348 | 390.7758 | 0.09578868 | 7.482 | 71.37436 | 0.0900139 | 7.816126 | 22.67836 | 0.09059494 | NP | NP | NP | 8.019312 | 108.1673 | 0.1067553
616 | 3.910043 | 343.9231 | 0.06394579 | 4.002226 | 930.3244 | 0.05582629 | 4.034474 | 303.1297 | 0.06311681 | 4.504951 | 121.301 | 0.0630115 |  |  |  | 5.670124 | 204.6557 | 0.1147533 | 6.380744 | 58.1835 | 0.07819878 | NP | NP | NP | 6.945357 | 391.0812 | 0.09578988 | 7.481951 | 71.64402 | 0.09004817 | 7.816105 | 22.92523 | 0.09109346 | NP | NP | NP | 8.019279 | 108.0042 | 0.1069997
617 | 3.910038 | 343.9329 | 0.06384609 | 4.00231 | 935.3765 | 0.0558951 | 4.034876 | 298.233 | 0.06297142 | 4.504908 | 121.7963 | 0.06305015 |  |  |  | 5.670095 | 205.1652 | 0.1147895 | 6.380728 | 58.10627 | 0.07810679 | NP | NP | NP | 6.94537 | 391.0724 | 0.09579434 | 7.481949 | 71.02075 | 0.09007475 | 7.816114 | 22.54423 | 0.09069947 | NP | NP | NP | 8.019263 | 107.9263 | 0.1068699
618 | 3.910021 | 343.6522 | 0.06389349 | 4.002345 | 934.8472 | 0.05595263 | 4.034577 | 299.9357 | 0.06394339 | 4.504902 | 121.8217 | 0.06308658 |  |  |  | 5.67012 | 205.0152 | 0.1147386 | 6.380699 | 58.08641 | 0.07810861 | NP | NP | NP | 6.945384 | 391.3169 | 0.09584294 | 7.481961 | 70.38795 | 0.08991897 | 7.816116 | 21.88894 | 0.09040823 | NP | NP | NP | 8.019254 | 108.1732 | 0.1068093
619 | 3.909998 | 344.2818 | 0.06378804 | 4.002398 | 943.1733 | 0.05600514 | 4.035371 | 291.9915 | 0.06302709 | 4.504912 | 121.867 | 0.06312319 |  |  |  | 5.6701 | 204.8991 | 0.1148015 | 6.380692 | 58.00409 | 0.07820743 | NP | NP | NP | 6.945368 | 391.48 | 0.09582825 | 7.481925 | 70.82951 | 0.08992828 | 7.81605 | 22.13981 | 0.09049815 | NP | NP | NP | 8.01928 | 107.9054 | 0.1067603
620 | 3.909667 | 337.5251 | 0.06295994 | 4.00244 | 950.4642 | 0.05631964 | 4.03328 | 292.4001 | 0.06581694 | 4.504915 | 122.6702 | 0.06329661 |  |  |  | 5.670109 | 205.3383 | 0.1147388 | 6.380702 | 57.91746 | 0.07826436 | NP | NP | NP | 6.945352 | 391.3107 | 0.09580124 | 7.481903 | 71.45403 | 0.09009147 | 7.816151 | 23.04101 | 0.09041939 | NP | NP | NP | 8.019318 | 108.2096 | 0.1068415
621 | 3.909923 | 339.6862 | 0.06353772 | 4.002275 | 921.1709 | 0.05600807 | 4.033506 | 305.6108 | 0.06499085 | 4.504963 | 120.606 | 0.06326227 |  |  |  | 5.670101 | 202.7773 | 0.1147174 | 6.380755 | 57.78015 | 0.07795618 | NP | NP | NP | 6.945381 | 387.897 | 0.09574106 | 7.482029 | 71.92122 | 0.09003637 | 7.816104 | 23.48975 | 0.09041598 | NP | NP | NP | 8.019352 | 107.1515 | 0.1067279
622 | 3.910011 | 343.2283 | 0.0637722 | 4.00218 | 928.414 | 0.05571544 | 4.034842 | 301.6384 | 0.06146701 | 4.504881 | 121.5232 | 0.06314446 |  |  |  | 5.670141 | 203.9389 | 0.1147906 | 6.38063 | 57.70454 | 0.0781623 | NP | NP | NP | 6.945364 | 389.7948 | 0.09584756 | 7.481914 | 71.39336 | 0.09012272 | 7.816068 | 23.11347 | 0.09060444 | NP | NP | NP | 8.019294 | 107.7988 | 0.1068241
623 | 3.909987 | 340.1835 | 0.06400271 | 4.002271 | 920.9532 | 0.0559167 | 4.03418 | 302.5241 | 0.06404636 | 4.504855 | 120.5407 | 0.06302858 |  |  |  | 5.670101 | 202.8068 | 0.1147811 | 6.380609 | 57.47343 | 0.07825498 | NP | NP | NP | 6.945369 | 387.871 | 0.09577306 | 7.481832 | 70.17169 | 0.09006634 | 7.816054 | 21.86026 | 0.09052882 | NP | NP | NP | 8.019254 | 107.0131 | 0.1067638
624 | 3.909971 | 340.3567 | 0.06385953 | 4.002161 | 919.7818 | 0.05575452 | 4.034429 | 303.0891 | 0.06221254 | 4.504863 | 120.5515 | 0.06313181 |  |  |  | 5.670093 | 202.7422 | 0.1147741 | 6.380599 | 57.65855 | 0.07821135 | NP | NP | NP | 6.94536 | 387.7918 | 0.09579138 | 7.481796 | 70.42247 | 0.09018956 | 7.816061 | 22.32177 | 0.09023236 | NP | NP | NP | 8.0193 | 107.1137 | 0.10694
625 | 3.909922 | 339.8752 | 0.06377921 | 4.002392 | 925.811 | 0.05609871 | 4.034379 | 297.2773 | 0.06492567 | 4.504859 | 120.7554 | 0.06321535 |  |  |  | 5.670106 | 202.9871 | 0.1147917 | 6.380644 | 57.50807 | 0.07824143 | NP | NP | NP | 6.94536 | 387.3525 | 0.095798 | 7.481841 | 70.14417 | 0.08997516 | 7.815961 | 22.00739 | 0.09052498 | NP | NP | NP | 8.019298 | 107.2085 | 0.106811
626 | 3.909954 | 347.1423 | 0.06377321 | 4.002318 | 951.0793 | 0.05586421 | 4.035152 | 297.1353 | 0.06214597 | 4.504835 | 123.1499 | 0.06317704 |  |  |  | 5.670122 | 206.9202 | 0.1147428 | 6.38058 | 58.41463 | 0.0782964 | NP | NP | NP | 6.945376 | 395.0386 | 0.09583375 | 7.481906 | 73.78253 | 0.0900901 | 7.815836 | 24.29813 | 0.09158438 | NP | NP | NP | 8.01933 | 109.1783 | 0.1069002
627 | 3.909958 | 352.2392 | 0.06393604 | 4.002341 | 957.1744 | 0.05597413 | 4.034611 | 308.3232 | 0.06390021 | 4.504808 | 124.7865 | 0.0631618 |  |  |  | 5.670108 | 210.0918 | 0.1148018 | 6.380549 | 59.15845 | 0.07838904 | NP | NP | NP | 6.945395 | 400.8069 | 0.09582909 | 7.481789 | 72.59829 | 0.09014509 | 7.815939 | 22.79546 | 0.09086671 | NP | NP | NP | 8.019292 | 110.7927 | 0.1067204
628 | 3.909829 | 348.1685 | 0.06363303 | 4.002397 | 953.9012 | 0.05617659 | 4.033558 | 308.9839 | 0.0661913 | 4.504837 | 124.5368 | 0.06324135 |  |  |  | 5.67012 | 209.2105 | 0.1147416 | 6.380564 | 59.0428 | 0.07836453 | NP | NP | NP | 6.945383 | 399.4557 | 0.09580369 | 7.481815 | 73.04474 | 0.09024506 | 7.815887 | 23.44122 | 0.09097566 | NP | NP | NP | 8.019326 | 110.3177 | 0.1067835
629 | 3.909971 | 351.3964 | 0.06402908 | 4.002487 | 963.1155 | 0.05605016 | 4.036013 | 292.2116 | 0.06285979 | 4.504791 | 123.9491 | 0.06315817 |  |  |  | 5.670129 | 208.59 | 0.1147329 | 6.380562 | 59.00085 | 0.07825991 | NP | NP | NP | 6.945378 | 398.5065 | 0.09582776 | 7.481827 | 73.88264 | 0.0900645 | 7.815849 | 24.06393 | 0.09097661 | NP | NP | NP | 8.019333 | 110.4611 | 0.1067182
630 | 3.909943 | 351.0405 | 0.06395178 | 4.002557 | 965.1772 | 0.05619202 | 4.03597 | 290.8619 | 0.06386447 | 4.504776 | 123.7011 | 0.06312035 |  |  |  | 5.670103 | 208.6872 | 0.1147326 | 6.380538 | 59.07914 | 0.07818623 | NP | NP | NP | 6.94539 | 398.4911 | 0.09579334 | 7.481747 | 72.72587 | 0.09021276 | 7.815982 | 23.34733 | 0.0905534 | NP | NP | NP | 8.019336 | 110.2303 | 0.1067439
631 | 3.909871 | 349.1105 | 0.06380022 | 4.002509 | 965.3287 | 0.05615965 | 4.035436 | 292.6558 | 0.06392078 | 4.504783 | 123.9906 | 0.06317947 |  |  |  | 5.670109 | 208.8654 | 0.1147694 | 6.380532 | 59.04785 | 0.07817816 | NP | NP | NP | 6.945396 | 398.5292 | 0.09577254 | 7.481671 | 69.66136 | 0.09027965 | 7.81593 | 20.76993 | 0.09052865 | NP | NP | NP | 8.01924 | 110.0981 | 0.1068494
632 | 3.909914 | 347.9833 | 0.06392261 | 4.002596 | 970.5083 | 0.05609045 | 4.036647 | 279.9248 | 0.0619991 | 4.504847 | 122.6788 | 0.06320902 |  |  |  | 5.670111 | 207.1056 | 0.1146809 | 6.380581 | 58.76861 | 0.07822438 | NP | NP | NP | 6.945398 | 395.8706 | 0.09571879 | 7.48181 | 71.86346 | 0.09010984 | 7.815996 | 22.59404 | 0.09055626 | NP | NP | NP | 8.019352 | 109.0143 | 0.1066308
633 | 3.90972 | 346.5207 | 0.06332428 | 4.002496 | 959.4318 | 0.05639638 | 4.034175 | 299.3978 | 0.06584691 | 4.504795 | 124.2594 | 0.06316947 |  |  |  | 5.670116 | 208.3353 | 0.1147865 | 6.380473 | 58.93517 | 0.07843054 | NP | NP | NP | 6.945392 | 397.8625 | 0.09578757 | 7.48169 | 72.13809 | 0.09018629 | 7.815836 | 22.80012 | 0.09079463 | NP | NP | NP | 8.01932 | 110.0442 | 0.1067241
634 | 3.909957 | 351.2245 | 0.06410159 | 4.002686 | 971.883 | 0.05624146 | 4.037084 | 280.6775 | 0.06316875 | 4.504735 | 123.6352 | 0.06312802 |  |  |  | 5.670111 | 208.1306 | 0.1146924 | 6.38051 | 58.90818 | 0.07825983 | NP | NP | NP | 6.945389 | 397.7591 | 0.09577988 | 7.481722 | 73.3593 | 0.09013338 | 7.815731 | 23.92025 | 0.09122133 | NP | NP | NP | 8.019359 | 109.7031 | 0.1067963
635 | 3.909971 | 352.1553 | 0.06419295 | 4.002515 | 967.5814 | 0.05604383 | 4.036142 | 292.2564 | 0.06295019 | 4.504721 | 124.1622 | 0.06320235 |  |  |  | 5.670136 | 209.147 | 0.1147282 | 6.380469 | 59.2456 | 0.07833977 | NP | NP | NP | 6.945388 | 399.9885 | 0.09580127 | 7.481663 | 73.06542 | 0.09024108 | 7.815582 | 22.9097 | 0.09140572 | NP | NP | NP | 8.019306 | 110.6506 | 0.10677
636 | 3.909902 | 351.0604 | 0.06401251 | 4.002298 | 956.5735 | 0.05589749 | 4.035115 | 305.1799 | 0.06215003 | 4.504766 | 124.0258 | 0.06306413 |  |  |  | 5.67012 | 209.2601 | 0.1147798 | 6.380474 | 59.30688 | 0.07831147 | NP | NP | NP | 6.945379 | 399.9983 | 0.09582137 | 7.481666 | 73.48259 | 0.09034805 | 7.815815 | 23.78923 | 0.09099739 | NP | NP | NP | 8.019342 | 110.5323 | 0.1068152
637 | 3.909819 | 349.4488 | 0.06379877 | 4.002408 | 968.6499 | 0.05598938 | 4.035173 | 296.2466 | 0.06287705 | 4.504756 | 124.7516 | 0.06317478 |  |  |  | 5.670123 | 209.3056 | 0.1147188 | 6.380455 | 59.24476 | 0.07831697 | NP | NP | NP | 6.945398 | 400.2317 | 0.09578497 | 7.481652 | 73.45906 | 0.09013548 | 7.815886 | 23.92816 | 0.09038791 | NP | NP | NP | 8.019363 | 110.6354 | 0.106668
638 | 3.909776 | 349.6486 | 0.06371294 | 4.002642 | 981.179 | 0.05628963 | 4.036153 | 282.8265 | 0.06384907 | 4.504724 | 124.4907 | 0.06320035 |  |  |  | 5.670153 | 209.3398 | 0.1147459 | 6.38044 | 58.77928 | 0.0784526 | NP | NP | NP | 6.945406 | 399.7621 | 0.09584704 | 7.481695 | 73.20096 | 0.09003699 | 7.815626 | 23.35815 | 0.09165427 | NP | NP | NP | 8.019308 | 110.6157 | 0.1068639
639 | 3.909783 | 351.0335 | 0.06370976 | 4.002841 | 983.2752 | 0.05665181 | 4.036759 | 276.6174 | 0.06638436 | 4.504747 | 124.818 | 0.06324477 |  |  |  | 5.670131 | 209.4267 | 0.1147688 | 6.380404 | 58.91658 | 0.0785036 | NP | NP | NP | 6.94541 | 399.9786 | 0.09573527 | 7.481671 | 74.30655 | 0.09028731 | 7.815795 | 24.72051 | 0.09096354 | NP | NP | NP | 8.019422 | 110.463 | 0.1066903
640 | 3.909909 | 350.4908 | 0.06417138 | 4.002455 | 961.1301 | 0.05600053 | 4.035747 | 295.8206 | 0.06288511 | 4.504697 | 123.7988 | 0.06321628 |  |  |  | 5.670121 | 208.7229 | 0.1147271 | 6.380415 | 58.993 | 0.07832581 | NP | NP | NP | 6.945406 | 398.8443 | 0.09576966 | 7.481644 | 74.21921 | 0.09046933 | 7.815694 | 24.71825 | 0.09138663 | NP | NP | NP | 8.019405 | 110.1278 | 0.1067014
641 | 3.909822 | 349.1448 | 0.06392426 | 4.002381 | 954.8737 | 0.05603062 | 4.034822 | 303.0554 | 0.06387761 | 4.504691 | 123.7981 | 0.06325035 |  |  |  | 5.670126 | 208.3378 | 0.1146998 | 6.380386 | 58.96986 | 0.07833973 | NP | NP | NP | 6.94541 | 398.6876 | 0.09572397 | 7.481566 | 73.07336 | 0.09039241 | 7.815685 | 23.68489 | 0.09095432 | NP | NP | NP | 8.019401 | 109.9134 | 0.1066949
642 | 3.909851 | 348.9885 | 0.06405737 | 4.002412 | 959.1545 | 0.05596747 | 4.035128 | 299.377 | 0.06337157 | 4.504688 | 123.7348 | 0.06314856 |  |  |  | 5.670136 | 208.3173 | 0.1147305 | 6.380358 | 58.7651 | 0.07845414 | NP | NP | NP | 6.945393 | 398.6828 | 0.09577925 | 7.481624 | 73.82032 | 0.09020629 | 7.815606 | 24.28482 | 0.09146242 | NP | NP | NP | 8.019384 | 110.1264 | 0.106853
643 | 3.90983 | 349.6738 | 0.06404697 | 4.00261 | 972.3879 | 0.05615433 | 4.036461 | 284.1693 | 0.06281488 | 4.504662 | 123.5864 | 0.06314245 |  |  |  | 5.670138 | 208.416 | 0.1147388 | 6.380385 | 58.81405 | 0.07842588 | NP | NP | NP | 6.945418 | 398.277 | 0.09573983 | 7.481565 | 73.09315 | 0.09041421 | 7.815598 | 23.65214 | 0.0910275 | NP | NP | NP | 8.019379 | 110.165 | 0.1066893
644 | 3.90982 | 348.2805 | 0.06405047 | 4.002555 | 963.1184 | 0.05614592 | 4.035743 | 290.6777 | 0.06378667 | 4.504645 | 123.6075 | 0.06323529 |  |  |  | 5.670124 | 207.9007 | 0.1146793 | 6.380352 | 58.64127 | 0.07849874 | NP | NP | NP | 6.945427 | 397.3154 | 0.09580917 | 7.481467 | 70.05584 | 0.09036829 | 7.81569 | 20.94618 | 0.090673 | NP | NP | NP | 8.019272 | 110.0221 | 0.106708
645 | 3.90968 | 346.4535 | 0.06371772 | 4.002603 | 975.6052 | 0.0562472 | 4.035656 | 283.7054 | 0.0637943 | 4.504698 | 123.9435 | 0.063207 |  |  |  | 5.670136 | 208.7433 | 0.1146771 | 6.380326 | 58.79462 | 0.07831497 | NP | NP | NP | 6.945408 | 397.8402 | 0.0957891 | 7.481439 | 70.39578 | 0.09036861 | 7.815566 | 21.20246 | 0.09093911 | NP | NP | NP | 8.019282 | 109.8787 | 0.1067013
646 | 3.909822 | 348.177 | 0.0641293 | 4.002427 | 958.0206 | 0.05599445 | 4.035369 | 297.4983 | 0.06300816 | 4.504642 | 123.4791 | 0.06320572 |  |  |  | 5.67015 | 207.9073 | 0.1147398 | 6.38034 | 58.49237 | 0.07852889 | NP | NP | NP | 6.945411 | 397.8335 | 0.0957645 | 7.481493 | 72.59146 | 0.09055428 | 7.815635 | 23.5267 | 0.09100671 | NP | NP | NP | 8.019401 | 109.7298 | 0.1068213
647 | 3.909838 | 349.5388 | 0.06418212 | 4.002696 | 971.1293 | 0.05630373 | 4.036929 | 280.3123 | 0.06366476 | 4.504629 | 123.309 | 0.06309601 |  |  |  | 5.670151 | 207.3117 | 0.1147318 | 6.38029 | 58.65855 | 0.07839008 | NP | NP | NP | 6.945409 | 397.373 | 0.09578927 | 7.481472 | 71.33262 | 0.09022149 | 7.815515 | 21.84531 | 0.09148629 | NP | NP | NP | 8.019316 | 109.9188 | 0.1067983
648 | 3.909696 | 381.4405 | 0.06384266 | 4.002415 | 1056.333 | 0.05607122 | 4.035096 | 326.5846 | 0.06294652 | 4.50458 | 136.5627 | 0.063181 |  |  |  | 5.670141 | 228.8175 | 0.1147568 | 6.380265 | 64.51477 | 0.07848845 | NP | NP | NP | 6.9454 | 437.6577 | 0.09576924 | 7.481327 | 77.69378 | 0.09049557 | 7.815398 | 23.46059 | 0.09132628 | NP | NP | NP | 8.019257 | 121.0402 | 0.1067942
649 | 3.909618 | 343.896 | 0.06365324 | 4.002718 | 971.0451 | 0.05651422 | 4.035209 | 282.1585 | 0.06664333 | 4.504629 | 123.5599 | 0.06326383 |  |  |  | 5.670124 | 207.0554 | 0.1147022 | 6.380285 | 58.46136 | 0.0784619 | NP | NP | NP | 6.945423 | 396.2124 | 0.09577485 | 7.481385 | 69.49763 | 0.09036981 | 7.815685 | 20.75313 | 0.09108261 | NP | NP | NP | 8.019282 | 109.2623 | 0.1069436
650 | 3.909802 | 346.6148 | 0.06414903 | 4.002441 | 958.9574 | 0.05593918 | 4.035726 | 291.9199 | 0.06222886 | 4.504613 | 122.9606 | 0.06313693 |  |  |  | 5.67013 | 207.1978 | 0.1147567 | 6.380262 | 58.34151 | 0.07847736 | NP | NP | NP | 6.945411 | 396.3105 | 0.09581696 | 7.481422 | 71.70939 | 0.09036901 | 7.81545 | 22.52345 | 0.09140176 | NP | NP | NP | 8.019336 | 109.5274 | 0.1068307
651 | 3.909689 | 345.6355 | 0.0638957 | 4.002575 | 963.0305 | 0.05627035 | 4.035251 | 289.8929 | 0.0648392 | 4.50459 | 123.2539 | 0.06321084 |  |  |  | 5.670154 | 207.4474 | 0.1147688 | 6.380253 | 58.17975 | 0.07855423 | NP | NP | NP | 6.945414 | 396.2282 | 0.09578093 | 7.481419 | 71.21585 | 0.09034001 | 7.815404 | 21.95266 | 0.09158231 | NP | NP | NP | 8.019295 | 109.6516 | 0.1068086
652 | 3.909701 | 343.5514 | 0.06395656 | 4.00241 | 946.5598 | 0.05602666 | 4.034618 | 298.6094 | 0.06400147 | 4.504684 | 122.2731 | 0.06308236 |  |  |  | 5.670125 | 205.9207 | 0.1146967 | 6.380266 | 58.22031 | 0.07841925 | NP | NP | NP | 6.94544 | 393.9488 | 0.09569194 | 7.481481 | 72.4172 | 0.09055561 | 7.815665 | 23.35704 | 0.09083518 | NP | NP | NP | 8.01942 | 108.1906 | 0.1067019
653 | 3.909732 | 344.6767 | 0.06421327 | 4.002398 | 950.6697 | 0.05595787 | 4.034585 | 300.4247 | 0.06390307 | 4.504578 | 122.7928 | 0.06313017 |  |  |  | 5.670145 | 207.0371 | 0.1147097 | 6.380192 | 58.05066 | 0.07853914 | NP | NP | NP | 6.945425 | 395.5163 | 0.09579702 | 7.481353 | 71.97999 | 0.0903177 | 7.815585 | 23.00256 | 0.09145846 | NP | NP | NP | 8.019378 | 109.1611 | 0.1065915
654 | 3.909696 | 345.6515 | 0.06401315 | 4.002551 | 965.6759 | 0.0560788 | 4.036171 | 283.8528 | 0.06204732 | 4.504587 | 122.8072 | 0.06311158 |  |  |  | 5.670137 | 206.999 | 0.1147227 | 6.3802 | 58.18091 | 0.07858739 | NP | NP | NP | 6.945426 | 395.5778 | 0.09579693 | 7.481328 | 71.50009 | 0.09044132 | 7.815361 | 22.13717 | 0.09155133 | NP | NP | NP | 8.019314 | 109.3308 | 0.1068885
655 | 3.909648 | 343.9271 | 0.06384235 | 4.002545 | 965.2949 | 0.05616105 | 4.035775 | 284.6771 | 0.06298552 | 4.504578 | 122.9165 | 0.06322265 |  |  |  | 5.670134 | 206.8518 | 0.1146838 | 6.380232 | 58.24119 | 0.0784314 | NP | NP | NP | 6.945405 | 395.1709 | 0.09572876 | 7.481284 | 70.31099 | 0.09047201 | 7.815334 | 21.41316 | 0.09142568 | NP | NP | NP | 8.019291 | 109.3379 | 0.1066596
656 | 3.909661 | 343.6561 | 0.06393559 | 4.002422 | 945.0914 | 0.05614416 | 4.034332 | 301.097 | 0.0649303 | 4.504571 | 122.5843 | 0.06321692 |  |  |  | 5.670145 | 206.1001 | 0.11468 | 6.380151 | 57.87521 | 0.07857716 | NP | NP | NP | 6.945416 | 394.6096 | 0.0957563 | 7.481256 | 69.98926 | 0.09045512 | 7.815435 | 21.3635 | 0.09083697 | NP | NP | NP | 8.019319 | 108.9394 | 0.1067912
657 | 3.909752 | 344.0456 | 0.06427159 | 4.002391 | 950.1523 | 0.05585978 | 4.035604 | 293.1373 | 0.06164116 | 4.504572 | 122.0706 | 0.06288932 |  |  |  | 5.67017 | 206.3359 | 0.1147512 | 6.380175 | 57.76985 | 0.07861131 | NP | NP | NP | 6.94542 | 393.5717 | 0.09576809 | 7.48129 | 71.13373 | 0.09067012 | 7.81532 | 22.52143 | 0.09052568 | NP | NP | NP | 8.019336 | 108.9158 | 0.1065402
658 | 3.909748 | 344.984 | 0.06423294 | 4.002362 | 944.3591 | 0.05591321 | 4.034908 | 301.8019 | 0.06307353 | 4.504527 | 122.3801 | 0.06319076 |  |  |  | 5.670137 | 206.1676 | 0.1146996 | 6.380178 | 57.76356 | 0.07856079 | NP | NP | NP | 6.945422 | 394.7554 | 0.09576724 | 7.481254 | 70.79578 | 0.09055994 | 7.815345 | 21.93842 | 0.09153266 | NP | NP | NP | 8.019312 | 108.9122 | 0.1067385
659 | 3.90975 | 341.3854 | 0.06423691 | 4.002323 | 931.6512 | 0.0558398 | 4.034609 | 301.9842 | 0.06328859 | 4.504644 | 120.7656 | 0.06309977 |  |  |  | 5.670152 | 204.0686 | 0.1146349 | 6.380178 | 57.62825 | 0.07850099 | NP | NP | NP | 6.94544 | 390.6389 | 0.09569334 | 7.48139 | 71.16882 | 0.09051927 | 7.815517 | 22.70642 | 0.09061281 | NP | NP | NP | 8.019346 | 107.6913 | 0.1065826
660 | 3.90969 | 342.0253 | 0.06417906 | 4.002431 | 941.7631 | 0.05601275 | 4.03505 | 295.3826 | 0.06353561 | 4.504522 | 121.7099 | 0.06316072 |  |  |  | 5.670146 | 204.9701 | 0.1146856 | 6.380126 | 57.36463 | 0.07858377 | NP | NP | NP | 6.945404 | 391.4928 | 0.09574008 | 7.481213 | 68.94919 | 0.09064446 | 7.815307 | 20.70923 | 0.09118698 | NP | NP | NP | 8.019286 | 108.1355 | 0.1068611
661 | 3.90967 | 343.1261 | 0.06417168 | 4.002489 | 946.9764 | 0.05610239 | 4.035223 | 293.3458 | 0.06393958 | 4.504514 | 121.8058 | 0.06315656 |  |  |  | 5.670157 | 204.965 | 0.1147238 | 6.38012 | 57.52393 | 0.0785626 | NP | NP | NP | 6.945416 | 392.6136 | 0.09577976 | 7.481164 | 69.63012 | 0.09066969 | 7.815275 | 21.12404 | 0.09130144 | NP | NP | NP | 8.019297 | 108.5098 | 0.1067311
662 | 3.909643 | 341.8712 | 0.06419109 | 4.002467 | 947.6013 | 0.0560267 | 4.03499 | 293.6165 | 0.06386241 | 4.504482 | 121.9127 | 0.06328943 |  |  |  | 5.670156 | 204.9438 | 0.1147386 | 6.380116 | 57.46821 | 0.0786541 | NP | NP | NP | 6.945412 | 392.6204 | 0.09574405 | 7.481238 | 70.92961 | 0.09055901 | 7.815337 | 22.47977 | 0.09153808 | NP | NP | NP | 8.019351 | 108.5418 | 0.1066651
663 | 3.909399 | 337.6225 | 0.06346816 | 4.002564 | 975.4261 | 0.05617804 | 4.035576 | 273.6354 | 0.06200371 | 4.504506 | 122.1852 | 0.06330383 |  |  |  | 5.670122 | 205.774 | 0.1146995 | 6.380064 | 57.68366 | 0.07865624 | NP | NP | NP | 6.945409 | 392.7624 | 0.09575027 | 7.481172 | 70.3415 | 0.0907554 | 7.815153 | 21.73823 | 0.0912295 | NP | NP | NP | 8.019317 | 108.7387 | 0.1067892
664 | 3.909491 | 339.8614 | 0.06375716 | 4.002535 | 956.0158 | 0.05626637 | 4.034679 | 288.7827 | 0.06479363 | 4.504501 | 122.6602 | 0.06334333 |  |  |  | 5.670136 | 205.3692 | 0.1147169 | 6.380098 | 57.79121 | 0.07861448 | NP | NP | NP | 6.945424 | 392.9572 | 0.09576046 | 7.481193 | 72.02811 | 0.09073536 | 7.815183 | 23.40397 | 0.09177108 | NP | NP | NP | 8.019365 | 108.7145 | 0.1066847
665 | 3.909611 | 342.1097 | 0.06408842 | 4.002688 | 963.6301 | 0.05628592 | 4.036419 | 275.897 | 0.0637186 | 4.504477 | 121.7357 | 0.0631606 |  |  |  | 5.670126 | 205.4791 | 0.1146924 | 6.380043 | 57.73573 | 0.07869897 | NP | NP | NP | 6.94541 | 391.9263 | 0.0957844 | 7.481173 | 71.58175 | 0.09066427 | 7.815187 | 22.9172 | 0.09148131 | NP | NP | NP | 8.019364 | 108.5199 | 0.1067561
666 | 3.909587 | 341.5006 | 0.06401954 | 4.002486 | 948.9663 | 0.05610816 | 4.035036 | 292.0189 | 0.06385758 | 4.50446 | 121.8377 | 0.063235 |  |  |  | 5.67014 | 205.0128 | 0.1146952 | 6.380019 | 57.78623 | 0.07865424 | NP | NP | NP | 6.945413 | 392.4852 | 0.0957771 | 7.481128 | 70.84148 | 0.09073232 | 7.815129 | 22.41976 | 0.09150724 | NP | NP | NP | 8.01933 | 108.7235 | 0.1066512
667 | 3.909606 | 342.1733 | 0.06413879 | 4.002592 | 955.0211 | 0.05620809 | 4.035782 | 285.0135 | 0.0638658 | 4.504451 | 121.893 | 0.06324879 |  |  |  | 5.670135 | 205.7097 | 0.1147131 | 6.380016 | 57.48843 | 0.07871318 | NP | NP | NP | 6.945418 | 392.6621 | 0.095725 | 7.481119 | 71.22176 | 0.09075573 | 7.815187 | 22.58377 | 0.09168874 | NP | NP | NP | 8.019374 | 108.4034 | 0.1067035
668 | 3.909672 | 345.9695 | 0.06426979 | 4.002914 | 973.7336 | 0.05650822 | 4.038503 | 263.4696 | 0.06271391 | 4.504443 | 121.987 | 0.06318272 |  |  |  | 5.670136 | 205.7102 | 0.1147299 | 6.380022 | 57.31162 | 0.07872436 | NP | NP | NP | 6.945426 | 392.9493 | 0.09575553 | 7.481146 | 71.91679 | 0.09077998 | 7.815079 | 22.96978 | 0.09197416 | NP | NP | NP | 8.019364 | 108.7451 | 0.1066722
669 | 3.909554 | 340.8303 | 0.06405945 | 4.002512 | 952.9389 | 0.05614039 | 4.035614 | 285.0763 | 0.06300259 | 4.504478 | 121.4344 | 0.06326943 |  |  |  | 5.670133 | 205.225 | 0.1146844 | 6.379981 | 57.21816 | 0.07868269 | NP | NP | NP | 6.945426 | 392.3938 | 0.09571562 | 7.481164 | 72.05699 | 0.09075033 | 7.815185 | 23.53731 | 0.09187817 | NP | NP | NP | 8.019364 | 108.3677 | 0.106691
670 | 3.909714 | 343.3914 | 0.06456339 | 4.002522 | 951.0936 | 0.05593525 | 4.036576 | 284.7856 | 0.06136082 | 4.504446 | 121.3965 | 0.06314308 |  |  |  | 5.670137 | 205.1976 | 0.1146673 | 6.379978 | 57.52987 | 0.07864104 | NP | NP | NP | 6.945416 | 391.8655 | 0.09572786 | 7.481079 | 70.978 | 0.09082602 | 7.815102 | 22.40061 | 0.09144671 | NP | NP | NP | 8.019349 | 108.1585 | 0.1067348
671 | 3.909586 | 342.368 | 0.06415452 | 4.002677 | 955.8803 | 0.05632946 | 4.03619 | 280.893 | 0.06464182 | 4.504435 | 121.5741 | 0.06321862 |  |  |  | 5.67012 | 205.1678 | 0.1147018 | 6.379976 | 57.41016 | 0.07872821 | NP | NP | NP | 6.945425 | 391.7626 | 0.09572789 | 7.481002 | 69.02812 | 0.09074467 | 7.815179 | 20.7604 | 0.09156297 | NP | NP | NP | 8.019279 | 108.1638 | 0.1068312
672 | 3.909609 | 341.9071 | 0.06432308 | 4.002625 | 956.4156 | 0.05616307 | 4.036302 | 281.4534 | 0.06312787 | 4.504388 | 121.606 | 0.06326833 |  |  |  | 5.670148 | 205.4367 | 0.11465 | 6.379943 | 57.39395 | 0.07873716 | NP | NP | NP | 6.94543 | 391.9235 | 0.09571579 | 7.481033 | 70.81466 | 0.09082196 | 7.815178 | 22.31064 | 0.0912316 | NP | NP | NP | 8.019359 | 108.2505 | 0.1066783
673 | 3.909565 | 343.1526 | 0.06415179 | 4.002714 | 965.8866 | 0.05631887 | 4.036577 | 276.8745 | 0.06380669 | 4.5044 | 122.0733 | 0.06323795 |  |  |  | 5.670149 | 206.3629 | 0.1146786 | 6.379951 | 57.40214 | 0.07870986 | NP | NP | NP | 6.945439 | 393.5284 | 0.09575232 | 7.481032 | 70.83396 | 0.09076279 | 7.815055 | 22.17453 | 0.09168096 | NP | NP | NP | 8.019326 | 108.8298 | 0.1067218
674 | 3.909585 | 343.0499 | 0.06426447 | 4.002494 | 950.7285 | 0.05606594 | 4.035223 | 293.8973 | 0.06383816 | 4.504403 | 122.2042 | 0.06320193 |  |  |  | 5.670149 | 205.4757 | 0.1147157 | 6.379938 | 57.61671 | 0.07879571 | NP | NP | NP | 6.945443 | 393.9101 | 0.09573876 | 7.480993 | 70.89458 | 0.09083775 | 7.815132 | 21.97279 | 0.09138195 | NP | NP | NP | 8.019342 | 108.7667 | 0.1067032
675 | 3.909498 | 342.5533 | 0.06411729 | 4.002532 | 949.0292 | 0.05626042 | 4.03441 | 298.4842 | 0.06582301 | 4.504397 | 122.5368 | 0.06324233 |  |  |  | 5.670142 | 206.6369 | 0.1146367 | 6.379901 | 57.6437 | 0.07881739 | NP | NP | NP | 6.945437 | 394.7232 | 0.0957313 | 7.481016 | 71.50033 | 0.09082447 | 7.815042 | 22.82722 | 0.09176764 | NP | NP | NP | 8.019371 | 108.9354 | 0.1067401
676 | 3.909541 | 342.7498 | 0.0641871 | 4.002577 | 958.5198 | 0.05617249 | 4.035603 | 287.5517 | 0.06380043 | 4.50439 | 122.2148 | 0.06323822 |  |  |  | 5.670151 | 206.221 | 0.1147053 | 6.379902 | 57.65647 | 0.07880282 | NP | NP | NP | 6.945448 | 393.9718 | 0.09575489 | 7.481002 | 71.05925 | 0.09082415 | 7.81504 | 22.66578 | 0.09143272 | NP | NP | NP | 8.019364 | 108.8935 | 0.1067025
677 | 3.909617 | 348.137 | 0.06435479 | 4.002782 | 967.1263 | 0.05633701 | 4.037201 | 275.2227 | 0.06374094 | 4.504395 | 121.9534 | 0.06327919 |  |  |  | 5.670148 | 206.0872 | 0.1146261 | 6.379876 | 57.58116 | 0.07885466 | NP | NP | NP | 6.945444 | 394.1025 | 0.09575694 | 7.480958 | 70.5611 | 0.09084934 | 7.814975 | 21.99485 | 0.09159088 | NP | NP | NP | 8.019366 | 109.1064 | 0.106701
678 | 3.909171 | 334.9365 | 0.0633649 | 4.002678 | 976.2423 | 0.05647731 | 4.034121 | 278.062 | 0.06574835 | 4.504378 | 122.913 | 0.06333801 |  |  |  | 5.670142 | 206.063 | 0.114662 | 6.379884 | 57.46394 | 0.07885601 | NP | NP | NP | 6.945438 | 393.6233 | 0.09575127 | 7.480931 | 70.13684 | 0.09088066 | 7.815018 | 21.7606 | 0.09113918 | NP | NP | NP | 8.019344 | 108.9916 | 0.1066588
679 | 3.909018 | 331.464 | 0.06306397 | 4.002376 | 971.7629 | 0.05613982 | 4.032792 | 288.6534 | 0.06367346 | 4.504391 | 122.8701 | 0.06333201 |  |  |  | 5.670138 | 206.3212 | 0.1146451 | 6.379889 | 57.64434 | 0.07879847 | NP | NP | NP | 6.945435 | 393.852 | 0.09570581 | 7.480952 | 70.9849 | 0.09108959 | 7.815018 | 22.64509 | 0.0914075 | NP | NP | NP | 8.019381 | 108.8788 | 0.1066932
680 | 3.90907 | 332.6154 | 0.06316327 | 4.0024 | 967.0598 | 0.05616458 | 4.032868 | 291.0893 | 0.06406554 | 4.504364 | 122.7403 | 0.06331341 |  |  |  | 5.670153 | 206.3774 | 0.1146344 | 6.379877 | 57.76175 | 0.07871717 | NP | NP | NP | 6.945458 | 393.4826 | 0.0957174 | 7.480912 | 70.18823 | 0.09078276 | 7.814975 | 21.60019 | 0.09188528 | NP | NP | NP | 8.019337 | 108.9911 | 0.1066888
681 | 3.909226 | 334.5214 | 0.06357367 | 4.002334 | 951.7506 | 0.05606053 | 4.033014 | 299.3609 | 0.06416291 | 4.504355 | 122.1042 | 0.0633245 |  |  |  | 5.670175 | 205.5003 | 0.1146211 | 6.379858 | 57.49798 | 0.07876911 | NP | NP | NP | 6.945442 | 393.1859 | 0.09575235 | 7.480882 | 69.13789 | 0.09091205 | 7.815019 | 20.93218 | 0.09167498 | NP | NP | NP | 8.019319 | 108.3771 | 0.1067745
682 | 3.909384 | 338.989 | 0.06397997 | 4.002396 | 942.6473 | 0.056116 | 4.033618 | 303.7175 | 0.06500262 | 4.504309 | 122.0708 | 0.0632829 |  |  |  | 5.670161 | 205.8839 | 0.1146242 | 6.379852 | 57.46966 | 0.07882825 | NP | NP | NP | 6.945437 | 393.4022 | 0.0957479 | 7.480904 | 71.40806 | 0.09094144 | 7.814888 | 22.692 | 0.09150978 | NP | NP | NP | 8.019393 | 108.7019 | 0.1066304
683 | 3.909401 | 339.581 | 0.06405951 | 4.002611 | 962.0592 | 0.0562397 | 4.035495 | 282.449 | 0.06391451 | 4.504308 | 121.9701 | 0.06326095 |  |  |  | 5.670154 | 205.7274 | 0.114654 | 6.379811 | 57.19603 | 0.07879418 | NP | NP | NP | 6.945444 | 393.1238 | 0.09573185 | 7.480893 | 71.3553 | 0.09094522 | 7.814724 | 22.59968 | 0.09204065 | NP | NP | NP | 8.019387 | 108.8809 | 0.1066602
684 | 3.909596 | 342.3677 | 0.06445044 | 4.002449 | 952.7391 | 0.0558048 | 4.036725 | 283.7784 | 0.05961668 | 4.504309 | 121.5678 | 0.06323535 |  |  |  | 5.67015 | 205.4733 | 0.1146864 | 6.37981 | 56.90408 | 0.07883991 | NP | NP | NP | 6.945444 | 391.7767 | 0.09572757 | 7.480883 | 70.88224 | 0.09099231 | 7.814804 | 22.4079 | 0.09213044 | NP | NP | NP | 8.019378 | 108.3585 | 0.106663
685 | 3.909465 | 338.3347 | 0.06424326 | 4.002357 | 936.7031 | 0.05595682 | 4.034626 | 298.4984 | 0.06310154 | 4.504301 | 120.8484 | 0.06328023 |  |  |  | 5.67015 | 204.2292 | 0.1147248 | 6.379782 | 57.22122 | 0.07876536 | NP | NP | NP | 6.945435 | 390.4477 | 0.0957083 | 7.480869 | 70.83318 | 0.09094011 | 7.814759 | 22.63698 | 0.09215289 | NP | NP | NP | 8.019384 | 108.1111 | 0.1067485
686 | 3.909464 | 337.8604 | 0.06430046 | 4.002346 | 935.9848 | 0.05590821 | 4.034545 | 298.9296 | 0.06300693 | 4.504297 | 120.9126 | 0.06318526 |  |  |  | 5.670135 | 204.2536 | 0.1146363 | 6.379772 | 56.75464 | 0.07882236 | NP | NP | NP | 6.945445 | 390.4792 | 0.09565772 | 7.480834 | 71.10356 | 0.09104953 | 7.814944 | 23.01478 | 0.09158943 | NP | NP | NP | 8.019431 | 107.6088 | 0.1067208
687 | 3.909474 | 339.5861 | 0.06423927 | 4.002566 | 951.7295 | 0.05610837 | 4.036188 | 282.1996 | 0.06204499 | 4.50426 | 121.1444 | 0.06327665 |  |  |  | 5.670137 | 204.3387 | 0.1146433 | 6.379763 | 56.73778 | 0.07891439 | NP | NP | NP | 6.945439 | 390.4527 | 0.09573403 | 7.480804 | 70.49144 | 0.0909208 | 7.814779 | 22.07787 | 0.0921389 | NP | NP | NP | 8.019367 | 107.9559 | 0.1067491
688 | 3.909362 | 336.8418 | 0.06403289 | 4.002556 | 943.3658 | 0.05627814 | 4.034358 | 292.467 | 0.06582814 | 4.504266 | 121.4286 | 0.06335966 |  |  |  | 5.670151 | 204.6086 | 0.1146404 | 6.379729 | 56.99479 | 0.07890385 | NP | NP | NP | 6.945428 | 390.7083 | 0.09572824 | 7.480823 | 71.3328 | 0.09097509 | 7.814721 | 22.91331 | 0.09213852 | NP | NP | NP | 8.019395 | 107.8942 | 0.106684
689 | 3.909395 | 336.1226 | 0.06424164 | 4.002543 | 950.6507 | 0.05609358 | 4.035478 | 282.8047 | 0.06301476 | 4.504246 | 120.7574 | 0.06326328 |  |  |  | 5.670148 | 203.5488 | 0.1146004 | 6.37976 | 56.57904 | 0.07889114 | NP | NP | NP | 6.945452 | 389.4356 | 0.09574019 | 7.480768 | 69.23085 | 0.09094954 | 7.814698 | 21.05015 | 0.09193108 | NP | NP | NP | 8.019306 | 107.7748 | 0.106538
690 | 3.909465 | 338.399 | 0.06439373 | 4.002479 | 940.1892 | 0.05603204 | 4.035039 | 291.8759 | 0.06385739 | 4.504252 | 120.835 | 0.06330098 |  |  |  | 5.670166 | 203.3957 | 0.1147206 | 6.37973 | 56.67828 | 0.07889881 | NP | NP | NP | 6.945456 | 389.8238 | 0.09576126 | 7.480773 | 69.54246 | 0.09088812 | 7.814768 | 21.5206 | 0.0917859 | NP | NP | NP | 8.019331 | 107.9627 | 0.1066874
691 | 3.909479 | 339.1652 | 0.06445995 | 4.002671 | 949.7321 | 0.05623074 | 4.036418 | 279.0011 | 0.06371774 | 4.504239 | 120.5541 | 0.06328748 |  |  |  | 5.670159 | 203.2193 | 0.1146886 | 6.37973 | 56.59634 | 0.07887978 | NP | NP | NP | 6.945448 | 389.4906 | 0.09568267 | 7.48077 | 70.30678 | 0.09101991 | 7.814682 | 22.27654 | 0.09226377 | NP | NP | NP | 8.01939 | 107.7457 | 0.1066905
692 | 3.909485 | 343.6062 | 0.0644488 | 4.00252 | 952.6573 | 0.05607522 | 4.035278 | 295.1816 | 0.06383348 | 4.504217 | 122.4401 | 0.06333911 |  |  |  | 5.670167 | 206.5857 | 0.1146398 | 6.379701 | 57.60702 | 0.0789249 | NP | NP | NP | 6.945463 | 395.0532 | 0.09569992 | 7.480733 | 71.65345 | 0.0910108 | 7.814749 | 22.66206 | 0.09190043 | NP | NP | NP | 8.019389 | 108.9054 | 0.1065806
693 | 3.909449 | 347.6741 | 0.06438682 | 4.002317 | 957.8259 | 0.05589858 | 4.034422 | 311.0253 | 0.06301934 | 4.504287 | 123.8838 | 0.06316622 |  |  |  | 5.670172 | 210.0514 | 0.1146828 | 6.379701 | 58.55185 | 0.07882053 | NP | NP | NP | 6.945467 | 401.5761 | 0.09569534 | 7.480724 | 71.47147 | 0.0909862 | 7.814728 | 22.03772 | 0.09131656 | NP | NP | NP | 8.019357 | 111.2453 | 0.1066224
694 | 3.909386 | 346.7241 | 0.06425641 | 4.002555 | 977.0343 | 0.05611706 | 4.035641 | 291.4519 | 0.06289716 | 4.504216 | 124.2815 | 0.06332233 |  |  |  | 5.670179 | 209.6594 | 0.114631 | 6.379652 | 58.33748 | 0.07888592 | NP | NP | NP | 6.945452 | 400.6527 | 0.09572917 | 7.480727 | 72.04116 | 0.09106439 | 7.814597 | 22.69812 | 0.09280738 | NP | NP | NP | 8.019391 | 111.0253 | 0.1067556
695 | 3.909525 | 347.9091 | 0.06450277 | 4.002378 | 959.0656 | 0.05582801 | 4.035495 | 302.4277 | 0.06177345 | 4.504239 | 123.6567 | 0.06327538 |  |  |  | 5.670159 | 209.0606 | 0.1146502 | 6.379647 | 58.01059 | 0.07905378 | NP | NP | NP | 6.945455 | 399.6691 | 0.09569867 | 7.480663 | 70.86847 | 0.09102189 | 7.814705 | 21.48155 | 0.09208978 | NP | NP | NP | 8.019363 | 110.3849 | 0.1067164
696 | 3.909441 | 346.603 | 0.06443213 | 4.002466 | 968.0433 | 0.05595657 | 4.035973 | 293.9459 | 0.06116107 | 4.504206 | 123.4131 | 0.06327451 |  |  |  | 5.670154 | 208.9521 | 0.114623 | 6.379677 | 57.97418 | 0.07888062 | NP | NP | NP | 6.94546 | 399.2235 | 0.09570584 | 7.480688 | 70.57863 | 0.09103537 | 7.814694 | 21.52233 | 0.09192919 | NP | NP | NP | 8.019365 | 110.4254 | 0.1066784
697 | 3.909462 | 347.7394 | 0.06453064 | 4.002417 | 961.4824 | 0.05594273 | 4.035056 | 303.6157 | 0.06305867 | 4.504225 | 123.3512 | 0.06341418 |  |  |  | 5.670187 | 209.3255 | 0.1146487 | 6.379639 | 58.4017 | 0.07892319 | NP | NP | NP | 6.945481 | 400.6972 | 0.09569746 | 7.480659 | 71.41715 | 0.09110956 | 7.814642 | 22.14188 | 0.09196784 | NP | NP | NP | 8.019378 | 110.9004 | 0.1066831
698 | 3.909401 | 347.121 | 0.06434566 | 4.002677 | 975.3475 | 0.05630051 | 4.03581 | 289.4068 | 0.06467992 | 4.50419 | 123.9652 | 0.06330107 |  |  |  | 5.670189 | 209.4953 | 0.1146481 | 6.379643 | 58.03107 | 0.07895043 | NP | NP | NP | 6.945486 | 400.3283 | 0.09573465 | 7.480628 | 71.51227 | 0.09121449 | 7.814665 | 22.24343 | 0.09205665 | NP | NP | NP | 8.019385 | 110.6774 | 0.1067823
699 | 3.909443 | 351.0323 | 0.06441221 | 4.002888 | 993.152 | 0.05636705 | 4.038226 | 268.1462 | 0.06173585 | 4.504225 | 123.4861 | 0.06324797 |  |  |  | 5.670172 | 208.671 | 0.1146617 | 6.379601 | 58.23709 | 0.07892446 | NP | NP | NP | 6.945487 | 399.8852 | 0.09566653 | 7.480675 | 71.92889 | 0.09101542 | 7.814583 | 22.63898 | 0.09229223 | NP | NP | NP | 8.01942 | 110.6671 | 0.1065189
700 | 3.909434 | 348.5243 | 0.06455127 | 4.002817 | 981.2474 | 0.05640893 | 4.03685 | 281.4401 | 0.06457484 | 4.504187 | 123.9898 | 0.06324788 |  |  |  | 5.670175 | 209.3831 | 0.1145978 | 6.379614 | 58.33801 | 0.07900392 | NP | NP | NP | 6.945477 | 400.3568 | 0.09569811 | 7.480659 | 72.82444 | 0.09112977 | 7.814614 | 23.41472 | 0.09220612 | NP | NP | NP | 8.019418 | 110.616 | 0.1067186
701 | 3.909489 | 352.1681 | 0.0645689 | 4.003303 | 1015.063 | 0.05696452 | 4.041277 | 241.0944 | 0.06423395 | 4.504212 | 124.0273 | 0.06312588 |  |  |  | 5.670169 | 209.6067 | 0.1147178 | 6.379574 | 57.93173 | 0.07910975 | NP | NP | NP | 6.945482 | 400.5169 | 0.09567858 | 7.480617 | 72.48924 | 0.09115367 | 7.814597 | 23.09128 | 0.0925784 | NP | NP | NP | 8.019446 | 110.6413 | 0.1066607
702 | 3.909438 | 351.9615 | 0.06456375 | 4.003581 | 1029.035 | 0.05737645 | 4.043048 | 224.8459 | 0.06665403 | 4.504198 | 123.8204 | 0.0633133 |  |  |  | 5.670176 | 209.3092 | 0.1146625 | 6.379609 | 58.13714 | 0.07896704 | NP | NP | NP | 6.945479 | 400.398 | 0.09567932 | 7.480597 | 71.60151 | 0.09114309 | 7.814593 | 22.13276 | 0.09225757 | NP | NP | NP | 8.019389 | 110.7084 | 0.1067025
703 | 3.909396 | 348.0359 | 0.06423979 | 4.00326 | 1004.003 | 0.05702129 | 4.040366 | 244.9043 | 0.0652273 | 4.504307 | 122.0586 | 0.0632651 |  |  |  | 5.670174 | 208.1245 | 0.114532 | 6.379599 | 58.06927 | 0.07887006 | NP | NP | NP | 6.945502 | 397.3185 | 0.09563286 | 7.480718 | 72.04062 | 0.09101331 | 7.814774 | 22.78844 | 0.09188094 | NP | NP | NP | 8.019476 | 109.6009 | 0.1066043
704 | 3.909446 | 351.4205 | 0.06458737 | 4.003436 | 1019.853 | 0.05715293 | 4.041907 | 234.4402 | 0.065638 | 4.504151 | 123.7803 | 0.06336228 |  |  |  | 5.670194 | 208.7856 | 0.1146756 | 6.379564 | 57.79108 | 0.07898961 | NP | NP | NP | 6.94547 | 399.6432 | 0.09573073 | 7.48052 | 69.1154 | 0.09123582 | 7.814587 | 20.18947 | 0.09170182 | NP | NP | NP | 8.019336 | 110.5774 | 0.1067371
705 | 3.909428 | 351.6265 | 0.06462291 | 4.003488 | 1023.203 | 0.05721276 | 4.042085 | 231.8104 | 0.06585101 | 4.504171 | 123.725 | 0.06330806 |  |  |  | 5.670174 | 209.4793 | 0.1146087 | 6.379569 | 58.20152 | 0.07896098 | NP | NP | NP | 6.945485 | 400.1736 | 0.09567 | 7.480551 | 70.96985 | 0.09115715 | 7.814547 | 21.805 | 0.09228493 | NP | NP | NP | 8.019358 | 110.8793 | 0.1066942
706 | 3.909531 | 351.1929 | 0.06496424 | 4.003253 | 1010.125 | 0.05681024 | 4.041168 | 242.8644 | 0.06334726 | 4.504181 | 122.4226 | 0.06334597 |  |  |  | 5.670154 | 209.3324 | 0.1146052 | 6.379545 | 57.92224 | 0.07896368 | NP | NP | NP | 6.945475 | 399.7436 | 0.09574219 | 7.480558 | 72.19314 | 0.09125595 | 7.814506 | 22.81396 | 0.09245579 | NP | NP | NP | 8.019414 | 110.4279 | 0.1066822
707 | 3.909353 | 349.1539 | 0.06443807 | 4.003465 | 1017.033 | 0.05731307 | 4.040943 | 237.0031 | 0.06876958 | 4.504159 | 123.8981 | 0.06338601 |  |  |  | 5.670191 | 208.5813 | 0.1146454 | 6.379529 | 58.23527 | 0.07888471 | NP | NP | NP | 6.945484 | 399.6967 | 0.09567677 | 7.480531 | 72.49901 | 0.0911442 | 7.814476 | 23.14083 | 0.09236375 | NP | NP | NP | 8.019423 | 110.3437 | 0.1067061
708 | 3.909448 | 348.3975 | 0.06476779 | 4.003205 | 1002.133 | 0.05679846 | 4.040624 | 245.1455 | 0.06340162 | 4.504153 | 121.3762 | 0.06351734 |  |  |  | 5.670165 | 208.2871 | 0.114653 | 6.379496 | 57.65551 | 0.07905546 | NP | NP | NP | 6.945485 | 397.8485 | 0.09570115 | 7.480582 | 72.88411 | 0.09116205 | 7.814485 | 23.92874 | 0.09258802 | NP | NP | NP | 8.019458 | 109.8899 | 0.106717
709 | 3.909354 | 346.858 | 0.06448769 | 4.003255 | 1001.362 | 0.0570059 | 4.039727 | 247.7316 | 0.06709167 | 4.50413 | 122.7958 | 0.06336814 |  |  |  | 5.670154 | 207.9557 | 0.1146324 | 6.379459 | 57.6737 | 0.0791186 | NP | NP | NP | 6.945483 | 397.2465 | 0.09570816 | 7.480517 | 72.30723 | 0.09124333 | 7.814424 | 23.1605 | 0.09251001 | NP | NP | NP | 8.019436 | 109.9724 | 0.1066253
710 | 3.909409 | 348.2869 | 0.06465161 | 4.00339 | 1010.529 | 0.05707525 | 4.041512 | 235.6968 | 0.0651131 | 4.504137 | 122.6999 | 0.06341264 |  |  |  | 5.670179 | 207.371 | 0.1146315 | 6.379473 | 57.493 | 0.07904446 | NP | NP | NP | 6.94549 | 397.4191 | 0.09565794 | 7.480425 | 69.21558 | 0.09121914 | 7.814571 | 20.57595 | 0.09197827 | NP | NP | NP | 8.019355 | 109.542 | 0.1066711
711 | 3.909393 | 348.2896 | 0.06464923 | 4.003389 | 1009.664 | 0.05705955 | 4.041375 | 236.2355 | 0.06512686 | 4.504116 | 122.6485 | 0.06337262 |  |  |  | 5.670208 | 207.6225 | 0.1146304 | 6.379468 | 57.36176 | 0.07908902 | NP | NP | NP | 6.94548 | 397.2205 | 0.0956897 | 7.480442 | 70.28644 | 0.09113904 | 7.814494 | 21.43221 | 0.09197135 | NP | NP | NP | 8.019369 | 109.7577 | 0.1066398
712 | 3.909395 | 348.0595 | 0.06475045 | 4.003293 | 1005.823 | 0.05691683 | 4.04095 | 241.5929 | 0.06426923 | 4.504145 | 122.5271 | 0.06297949 |  |  |  | 5.670189 | 207.3762 | 0.1146502 | 6.379461 | 57.53551 | 0.07909896 | NP | NP | NP | 6.945479 | 397.0841 | 0.09566152 | 7.480401 | 71.03121 | 0.09135899 | 7.814272 | 21.94471 | 0.09255836 | NP | NP | NP | 8.019392 | 109.871 | 0.1066644
713 | 3.909286 | 346.9211 | 0.06433547 | 4.00324 | 1005.276 | 0.05700018 | 4.040222 | 245.1478 | 0.0651367 | 4.504122 | 122.5966 | 0.06333159 |  |  |  | 5.67017 | 208.2108 | 0.1146342 | 6.379427 | 57.93434 | 0.07886261 | NP | NP | NP | 6.945495 | 397.2898 | 0.09565868 | 7.480405 | 70.67302 | 0.09125009 | 7.814424 | 21.93173 | 0.09210915 | NP | NP | NP | 8.019387 | 109.8514 | 0.1067705
714 | 3.909424 | 349.1858 | 0.06469143 | 4.003251 | 1006.131 | 0.05682167 | 4.040971 | 242.3858 | 0.06336733 | 4.504071 | 122.5182 | 0.06330693 |  |  |  | 5.67018 | 208.5693 | 0.1146124 | 6.379454 | 57.43516 | 0.07921675 | NP | NP | NP | 6.945488 | 397.8233 | 0.09568557 | 7.480433 | 71.46562 | 0.09133577 | 7.814338 | 22.53111 | 0.09268681 | NP | NP | NP | 8.01941 | 110.129 | 0.1066993
715 | 3.909319 | 347.3361 | 0.06455519 | 4.003284 | 1004.84 | 0.05702848 | 4.039852 | 247.26 | 0.06697494 | 4.504081 | 123.266 | 0.06341663 |  |  |  | 5.670176 | 208.6231 | 0.1145814 | 6.379441 | 57.69108 | 0.07915653 | NP | NP | NP | 6.945482 | 398.4191 | 0.09572251 | 7.480393 | 70.86218 | 0.09127584 | 7.814422 | 21.88833 | 0.09236367 | NP | NP | NP | 8.019391 | 110.2151 | 0.1066414
716 | 3.909368 | 348.2319 | 0.06470545 | 4.003285 | 1006.198 | 0.05694175 | 4.040553 | 244.1786 | 0.06520878 | 4.504079 | 122.5824 | 0.06335614 |  |  |  | 5.670198 | 208.214 | 0.1145928 | 6.379417 | 57.86317 | 0.07895402 | NP | NP | NP | 6.945493 | 398.3096 | 0.0957126 | 7.480421 | 71.71722 | 0.0913582 | 7.81434 | 22.40171 | 0.09272931 | NP | NP | NP | 8.019399 | 110.1983 | 0.1067287
717 | 3.909318 | 346.587 | 0.06454597 | 4.003296 | 1003.699 | 0.05699596 | 4.040757 | 242.3257 | 0.06479204 | 4.504062 | 122.7301 | 0.06340045 |  |  |  | 5.670173 | 207.0112 | 0.1146264 | 6.379384 | 57.49656 | 0.07913286 | NP | NP | NP | 6.945495 | 396.7629 | 0.09566298 | 7.480309 | 67.87248 | 0.09122623 | 7.814362 | 19.39005 | 0.09269008 | NP | NP | NP | 8.019295 | 109.0736 | 0.1068054
718 | 3.909277 | 345.5922 | 0.06451073 | 4.003274 | 998.9844 | 0.05706377 | 4.039406 | 248.4259 | 0.06802034 | 4.504072 | 122.6072 | 0.06345981 |  |  |  | 5.670181 | 207.5841 | 0.1145827 | 6.379388 | 57.30732 | 0.07917434 | NP | NP | NP | 6.945494 | 396.6149 | 0.09566138 | 7.480391 | 71.61444 | 0.09133913 | 7.814347 | 22.76083 | 0.09275402 | NP | NP | NP | 8.019464 | 109.4974 | 0.1067027
719 | 3.90937 | 347.0654 | 0.06472075 | 4.00323 | 1000.431 | 0.05684186 | 4.040441 | 246.0768 | 0.06421515 | 4.504066 | 122.0408 | 0.06337322 |  |  |  | 5.670184 | 207.2949 | 0.1146015 | 6.379347 | 57.57867 | 0.07898448 | NP | NP | NP | 6.945509 | 396.7544 | 0.09569307 | 7.480316 | 71.18564 | 0.09138075 | 7.814325 | 22.26001 | 0.09226442 | NP | NP | NP | 8.019443 | 109.7472 | 0.1065809
720 | 3.909345 | 346.4374 | 0.06473606 | 4.003292 | 1002.998 | 0.05691666 | 4.040739 | 242.2634 | 0.06418591 | 4.50403 | 122.2626 | 0.06342525 |  |  |  | 5.670168 | 207.3356 | 0.1145855 | 6.379349 | 57.56232 | 0.07914565 | NP | NP | NP | 6.945505 | 396.3461 | 0.09567876 | 7.480368 | 71.58464 | 0.09122717 | 7.81426 | 22.71197 | 0.09261011 | NP | NP | NP | 8.019446 | 109.7362 | 0.1066981
721 | 3.909292 | 345.5088 | 0.06468791 | 4.003285 | 999.8002 | 0.05700944 | 4.039913 | 246.0248 | 0.06696626 | 4.504034 | 122.1568 | 0.06349783 |  |  |  | 5.670184 | 207.0074 | 0.1145802 | 6.379352 | 57.46318 | 0.07923517 | NP | NP | NP | 6.945499 | 396.2336 | 0.0956657 | 7.480338 | 70.32371 | 0.09122738 | 7.81409 | 21.38043 | 0.09266058 | NP | NP | NP | 8.01939 | 109.88 | 0.1066252
722 | 3.909281 | 344.9807 | 0.06466598 | 4.003229 | 995.9143 | 0.0569546 | 4.039338 | 250.4907 | 0.0670266 | 4.504039 | 122.1295 | 0.06333545 |  |  |  | 5.6702 | 207.034 | 0.1145384 | 6.379333 | 57.44457 | 0.07914083 | NP | NP | NP | 6.945493 | 396.5174 | 0.09569619 | 7.480305 | 69.85475 | 0.09114455 | 7.814342 | 21.29296 | 0.09192535 | NP | NP | NP | 8.019383 | 109.6801 | 0.10673
723 | 3.909319 | 347.3449 | 0.06470037 | 4.003507 | 1012.549 | 0.05722615 | 4.04198 | 229.4225 | 0.06586164 | 4.504012 | 122.5537 | 0.06350905 |  |  |  | 5.67017 | 206.9834 | 0.1145848 | 6.379306 | 57.30944 | 0.07921536 | NP | NP | NP | 6.945506 | 395.9393 | 0.09566677 | 7.480289 | 70.24296 | 0.09132784 | 7.814214 | 21.39936 | 0.09279415 | NP | NP | NP | 8.019367 | 109.4228 | 0.1067919
724 | 3.909226 | 345.3174 | 0.06439818 | 4.003444 | 1007.229 | 0.05731027 | 4.0405 | 237.6118 | 0.06947105 | 4.504013 | 122.9451 | 0.06355446 |  |  |  | 5.670184 | 207.3469 | 0.1145723 | 6.379297 | 57.38669 | 0.07921506 | NP | NP | NP | 6.945483 | 396.1751 | 0.09566373 | 7.48025 | 69.84523 | 0.09134444 | 7.814196 | 21.2332 | 0.09235033 | NP | NP | NP | 8.019369 | 109.6843 | 0.1066629
725 | 3.909281 | 346.553 | 0.06465224 | 4.003323 | 1003.886 | 0.05702898 | 4.040578 | 241.7827 | 0.06610646 | 4.504045 | 122.3524 | 0.06339043 |  |  |  | 5.670181 | 207.835 | 0.114593 | 6.379296 | 57.34247 | 0.07913813 | NP | NP | NP | 6.945496 | 396.8086 | 0.095705 | 7.480264 | 71.03611 | 0.09125022 | 7.814206 | 21.93393 | 0.09278068 | NP | NP | NP | 8.019399 | 109.8311 | 0.1066376
726 | 3.909271 | 346.605 | 0.06470953 | 4.003347 | 1005.687 | 0.05704749 | 4.040737 | 240.8171 | 0.06609024 | 4.504026 | 122.5911 | 0.06337998 |  |  |  | 5.670194 | 207.1821 | 0.114566 | 6.379305 | 57.28554 | 0.07920335 | NP | NP | NP | 6.945498 | 396.8874 | 0.09567234 | 7.480229 | 70.17618 | 0.09140131 | 7.814221 | 21.43013 | 0.09212649 | NP | NP | NP | 8.019396 | 109.6748 | 0.1066491
727 | 3.909279 | 345.4849 | 0.06474669 | 4.00326 | 999.0082 | 0.05694714 | 4.039921 | 246.6836 | 0.06617231 | 4.504008 | 121.9373 | 0.06335634 |  |  |  | 5.670186 | 207.4823 | 0.1145952 | 6.379271 | 56.97223 | 0.07931342 | NP | NP | NP | 6.945499 | 396.1413 | 0.0957152 | 7.480253 | 70.19786 | 0.09143181 | 7.814194 | 21.5806 | 0.09242499 | NP | NP | NP | 8.019389 | 109.4596 | 0.1067255
728 | 3.909256 | 343.8762 | 0.06474455 | 4.003319 | 998.7859 | 0.05699852 | 4.040585 | 242.4273 | 0.06520572 | 4.503971 | 122.0529 | 0.06342572 |  |  |  | 5.670156 | 206.7021 | 0.1145831 | 6.379236 | 56.82725 | 0.07932472 | NP | NP | NP | 6.945504 | 394.6496 | 0.09571336 | 7.480213 | 69.72231 | 0.09141036 | 7.814223 | 21.25007 | 0.09199518 | NP | NP | NP | 8.019417 | 109.1367 | 0.1066685
729 | 3.909193 | 343.0693 | 0.06462016 | 4.003223 | 991.7933 | 0.05701598 | 4.03886 | 251.2637 | 0.06807831 | 4.504007 | 121.6756 | 0.06345827 |  |  |  | 5.670179 | 206.7198 | 0.1146123 | 6.379264 | 56.99547 | 0.07914633 | NP | NP | NP | 6.945513 | 395.2697 | 0.09570014 | 7.480205 | 71.03716 | 0.09151446 | 7.814255 | 22.28884 | 0.09188996 | NP | NP | NP | 8.019419 | 109.3751 | 0.1064707
730 | 3.909287 | 343.2161 | 0.06486852 | 4.003135 | 987.1327 | 0.05675761 | 4.039373 | 251.1604 | 0.06532696 | 4.503979 | 120.3689 | 0.06332167 |  |  |  | 5.670195 | 206.0621 | 0.1145616 | 6.379228 | 56.96778 | 0.07915809 | NP | NP | NP | 6.945497 | 394.2633 | 0.09567773 | 7.480176 | 70.16933 | 0.09156375 | 7.814149 | 21.78542 | 0.0925254 | NP | NP | NP | 8.019421 | 109.0402 | 0.1066985
731 | 3.909134 | 341.6369 | 0.06448088 | 4.003284 | 992.3618 | 0.05714573 | 4.038483 | 251.4354 | 0.06991593 | 4.503949 | 122.3602 | 0.06351318 |  |  |  | 5.670191 | 206.7397 | 0.1145566 | 6.379236 | 57.04736 | 0.07926556 | NP | NP | NP | 6.945496 | 395.0798 | 0.09567313 | 7.480192 | 70.57038 | 0.09149355 | 7.814138 | 22.1641 | 0.09217841 | NP | NP | NP | 8.019442 | 109.3438 | 0.1066172
732 | 3.909206 | 345.2146 | 0.06459036 | 4.003307 | 1003.456 | 0.05705043 | 4.040533 | 243.5311 | 0.06520651 | 4.503945 | 122.6301 | 0.06338146 |  |  |  | 5.67019 | 207.5847 | 0.1145553 | 6.37925 | 57.221 | 0.07912246 | NP | NP | NP | 6.945515 | 396.5924 | 0.09562812 | 7.480197 | 71.4382 | 0.09134051 | 7.813992 | 22.25682 | 0.09283863 | NP | NP | NP | 8.019433 | 109.7651 | 0.106623
733 | 3.909137 | 343.3829 | 0.0645887 | 4.003262 | 996.8572 | 0.0570795 | 4.038631 | 251.8473 | 0.06898937 | 4.503951 | 122.3599 | 0.06345839 |  |  |  | 5.670174 | 207.9438 | 0.1145891 | 6.379205 | 57.06765 | 0.07923475 | NP | NP | NP | 6.945503 | 396.5668 | 0.09571078 | 7.480112 | 69.25351 | 0.09141836 | 7.814139 | 20.78561 | 0.09249813 | NP | NP | NP | 8.019406 | 109.6174 | 0.1066734
734 | 3.909214 | 342.1036 | 0.06464456 | 4.003224 | 988.6021 | 0.0569143 | 4.039129 | 250.5457 | 0.06715149 | 4.504023 | 120.9813 | 0.06338057 |  |  |  | 5.67017 | 206.12 | 0.1145131 | 6.379196 | 57.38501 | 0.07913908 | NP | NP | NP | 6.945541 | 393.7465 | 0.09559384 | 7.480207 | 70.04102 | 0.09132065 | 7.814319 | 21.52022 | 0.09177451 | NP | NP | NP | 8.019441 | 108.3675 | 0.1066543
735 | 3.909199 | 344.9281 | 0.06467548 | 4.003426 | 1008.079 | 0.05717322 | 4.04136 | 235.7632 | 0.06592323 | 4.503918 | 122.6408 | 0.0634667 |  |  |  | 5.670198 | 206.7575 | 0.1145946 | 6.379166 | 56.92625 | 0.07927322 | NP | NP | NP | 6.945508 | 395.9032 | 0.09568112 | 7.480011 | 67.78305 | 0.0915937 | 7.814078 | 19.2747 | 0.0925964 | NP | NP | NP | 8.019323 | 109.3896 | 0.1067378
736 | 3.90917 | 344.1892 | 0.06459286 | 4.003326 | 1000.921 | 0.05709911 | 4.039791 | 245.0151 | 0.06798156 | 4.503927 | 122.3174 | 0.06346872 |  |  |  | 5.670221 | 206.8492 | 0.1145982 | 6.379142 | 57.46793 | 0.07917137 | NP | NP | NP | 6.945514 | 396.5046 | 0.09564361 | 7.4801 | 71.18148 | 0.09151677 | 7.814008 | 22.39468 | 0.09272519 | NP | NP | NP | 8.019455 | 109.5617 | 0.1066488
737 | 3.909141 | 377.3776 | 0.0645984 | 4.003074 | 1082.64 | 0.05686172 | 4.037617 | 287.8721 | 0.06820251 | 4.50394 | 132.9433 | 0.06355279 |  |  |  | 5.670184 | 228.2042 | 0.1146171 | 6.379122 | 62.76964 | 0.07934923 | NP | NP | NP | 6.945509 | 435.7088 | 0.09571385 | 7.479977 | 75.88315 | 0.09155253 | 7.813964 | 22.39464 | 0.09280393 | NP | NP | NP | 8.019358 | 120.653 | 0.1066718
738 | 3.90928 | 346.1323 | 0.06504145 | 4.003411 | 1008.618 | 0.05699075 | 4.042139 | 230.981 | 0.06414891 | 4.503933 | 120.428 | 0.06326982 |  |  |  | 5.670198 | 207.1614 | 0.1145598 | 6.379151 | 57.16441 | 0.07929673 | NP | NP | NP | 6.945509 | 395.5929 | 0.09565524 | 7.480035 | 68.70584 | 0.09145028 | 7.813783 | 20.08156 | 0.09331199 | NP | NP | NP | 8.019352 | 109.649 | 0.1067289
739 | 3.909147 | 343.1203 | 0.06472301 | 4.003265 | 994.8448 | 0.05702228 | 4.039418 | 249.0365 | 0.06701828 | 4.503908 | 121.7895 | 0.06346854 |  |  |  | 5.670202 | 206.6475 | 0.1145216 | 6.379155 | 56.80339 | 0.07923928 | NP | NP | NP | 6.945521 | 395.5952 | 0.09565331 | 7.480069 | 70.78751 | 0.09155792 | 7.813929 | 22.04145 | 0.09287117 | NP | NP | NP | 8.019449 | 109.5473 | 0.1066699
740 | 3.909212 | 343.5561 | 0.06483618 | 4.003181 | 993.576 | 0.05679974 | 4.040142 | 247.5388 | 0.06334007 | 4.5039 | 121.4303 | 0.06342878 |  |  |  | 5.670178 | 206.809 | 0.1145606 | 6.379128 | 56.95066 | 0.07931271 | NP | NP | NP | 6.945524 | 395.0815 | 0.09565752 | 7.480074 | 71.54161 | 0.09159704 | 7.813902 | 22.85914 | 0.09268611 | NP | NP | NP | 8.019485 | 109.383 | 0.1064208
741 | 3.909149 | 342.833 | 0.06469837 | 4.003174 | 988.503 | 0.05689019 | 4.038768 | 253.7264 | 0.06708338 | 4.503942 | 121.2083 | 0.06336747 |  |  |  | 5.670183 | 206.9484 | 0.1145206 | 6.379141 | 56.99362 | 0.07926103 | NP | NP | NP | 6.945523 | 395.0969 | 0.09563169 | 7.479978 | 69.0534 | 0.09162216 | 7.813939 | 20.45012 | 0.09270446 | NP | NP | NP | 8.019379 | 109.2143 | 0.106614
742 | 3.909137 | 343.2329 | 0.06470668 | 4.003259 | 993.7675 | 0.05697405 | 4.039051 | 250.2227 | 0.06795486 | 4.503901 | 122.0747 | 0.06333279 |  |  |  | 5.670205 | 206.6255 | 0.1145529 | 6.379113 | 56.99444 | 0.07935142 | NP | NP | NP | 6.945518 | 395.6172 | 0.09565228 | 7.479973 | 68.60506 | 0.09146171 | 7.813973 | 20.24852 | 0.09278049 | NP | NP | NP | 8.019353 | 109.1954 | 0.1066969
743 | 3.909182 | 343.7797 | 0.06477456 | 4.003593 | 1012.89 | 0.05732408 | 4.042865 | 221.2564 | 0.06587293 | 4.503893 | 122.092 | 0.06329119 |  |  |  | 5.670191 | 205.8271 | 0.1145341 | 6.379097 | 56.69905 | 0.07924517 | NP | NP | NP | 6.94552 | 393.729 | 0.09565056 | 7.480018 | 70.58342 | 0.09155646 | 7.813895 | 22.09374 | 0.09299544 | NP | NP | NP | 8.019424 | 109.1734 | 0.1065819
744 | 3.909157 | 340.923 | 0.06489263 | 4.003391 | 995.6736 | 0.05708808 | 4.041022 | 235.5537 | 0.06606149 | 4.503823 | 120.5788 | 0.06344253 |  |  |  | 5.67019 | 204.6725 | 0.1146015 | 6.379081 | 56.61891 | 0.07925973 | NP | NP | NP | 6.945518 | 392.2898 | 0.09564982 | 7.480012 | 70.02506 | 0.09141317 | 7.813867 | 21.65398 | 0.09311158 | NP | NP | NP | 8.019412 | 108.3483 | 0.1067556
745 | 3.909102 | 340.3669 | 0.06468153 | 4.003299 | 990.2837 | 0.05706273 | 4.039845 | 243.1694 | 0.06707934 | 4.50386 | 121.0091 | 0.06344089 |  |  |  | 5.670191 | 205.0971 | 0.1145251 | 6.379076 | 56.282 | 0.07940685 | NP | NP | NP | 6.945516 | 392.1893 | 0.09565438 | 7.47998 | 68.80862 | 0.09147886 | 7.813902 | 20.89762 | 0.09238675 | NP | NP | NP | 8.019386 | 108.4864 | 0.1066357
746 | 3.909111 | 340.4367 | 0.06479629 | 4.00356 | 1005.337 | 0.05735179 | 4.042492 | 224.0341 | 0.06670806 | 4.503822 | 121.3623 | 0.06351449 |  |  |  | 5.670195 | 204.8271 | 0.1145374 | 6.379058 | 56.47769 | 0.07937073 | NP | NP | NP | 6.945526 | 391.5935 | 0.09565151 | 7.479935 | 68.90852 | 0.09165375 | 7.813794 | 20.90916 | 0.092853 | NP | NP | NP | 8.019373 | 108.4036 | 0.1066904
747 | 3.909103 | 339.7079 | 0.06473242 | 4.003272 | 987.8654 | 0.0570189 | 4.039853 | 243.6534 | 0.06617822 | 4.503836 | 120.5572 | 0.06348019 |  |  |  | 5.670198 | 204.9822 | 0.1145564 | 6.379026 | 56.14455 | 0.07945028 | NP | NP | NP | 6.945524 | 391.6636 | 0.09567127 | 7.47992 | 69.05781 | 0.0915456 | 7.813779 | 21.04599 | 0.09291866 | NP | NP | NP | 8.019421 | 108.5088 | 0.1066069
748 | 3.909136 | 340.7213 | 0.06482718 | 4.003334 | 992.3714 | 0.05698557 | 4.040825 | 238.3014 | 0.06483882 | 4.503811 | 120.6104 | 0.06349619 |  |  |  | 5.670182 | 204.4793 | 0.1145663 | 6.379006 | 56.27752 | 0.07931846 | NP | NP | NP | 6.945521 | 391.5962 | 0.09566521 | 7.479865 | 68.99733 | 0.09184924 | 7.813802 | 21.0515 | 0.09228343 | NP | NP | NP | 8.019401 | 108.3844 | 0.10655
749 | 3.909096 | 339.6877 | 0.06471986 | 4.003257 | 987.3881 | 0.05696423 | 4.039712 | 245.5442 | 0.06608898 | 4.503803 | 120.8143 | 0.06349348 |  |  |  | 5.67019 | 204.9333 | 0.1145568 | 6.37899 | 56.40812 | 0.07934253 | NP | NP | NP | 6.945514 | 391.9183 | 0.0956544 | 7.479966 | 70.82046 | 0.09160022 | 7.813847 | 22.66819 | 0.09314092 | NP | NP | NP | 8.019459 | 108.3172 | 0.1066179
750 | 3.908973 | 372.055 | 0.06434295 | 4.00305 | 1075.437 | 0.05690308 | 4.038212 | 283.6365 | 0.0654432 | 4.503777 | 132.3059 | 0.06382937 |  |  |  | 5.670196 | 225.7236 | 0.1145843 | 6.378977 | 61.91533 | 0.07944345 | NP | NP | NP | 6.9455 | 431.1268 | 0.09565968 | 7.479898 | 78.01445 | 0.09183953 | 7.813641 | 25.12351 | 0.0933567 | NP | NP | NP | 8.019472 | 119.6243 | 0.1066791
751 | 3.909113 | 342.4467 | 0.0648229 | 4.003707 | 1012.793 | 0.05752079 | 4.043642 | 214.7488 | 0.06749504 | 4.50383 | 120.6327 | 0.06338775 |  |  |  | 5.670199 | 204.9172 | 0.1145248 | 6.379008 | 56.28597 | 0.07936766 | NP | NP | NP | 6.945526 | 391.6464 | 0.09562975 | 7.479897 | 69.22193 | 0.09165732 | 7.813649 | 21.12246 | 0.09300634 | NP | NP | NP | 8.019406 | 108.6098 | 0.1065683
752 | 3.909182 | 341.7395 | 0.06501604 | 4.003375 | 997.3811 | 0.05696048 | 4.041575 | 233.195 | 0.06420576 | 4.503773 | 120.5495 | 0.06333874 |  |  |  | 5.670194 | 204.6756 | 0.1145593 | 6.378986 | 56.23028 | 0.07936201 | NP | NP | NP | 6.945518 | 392.1624 | 0.09563721 | 7.479865 | 69.81969 | 0.09165222 | 7.813722 | 21.64921 | 0.09302201 | NP | NP | NP | 8.019425 | 108.4688 | 0.1066571
753 | 3.909042 | 338.7376 | 0.06457866 | 4.003374 | 994.302 | 0.05708886 | 4.04075 | 235.0352 | 0.06518764 | 4.50378 | 120.4559 | 0.06347698 |  |  |  | 5.6702 | 204.128 | 0.1145499 | 6.378974 | 56.28032 | 0.07939162 | NP | NP | NP | 6.945537 | 390.769 | 0.09562602 | 7.479908 | 69.9233 | 0.09160489 | 7.813624 | 21.70678 | 0.0930781 | NP | NP | NP | 8.019427 | 108.1989 | 0.1066238
754 | 3.909103 | 339.4801 | 0.06490823 | 4.00325 | 985.1613 | 0.05689642 | 4.040132 | 243.1787 | 0.06514502 | 4.503755 | 119.5727 | 0.06341329 |  |  |  | 5.670186 | 204.4127 | 0.1145768 | 6.378961 | 56.02789 | 0.07929912 | NP | NP | NP | 6.945526 | 390.6648 | 0.0956766 | 7.479833 | 69.44445 | 0.09171412 | 7.81357 | 21.52882 | 0.0931423 | NP | NP | NP | 8.019421 | 108.4095 | 0.1066443
755 | 3.908753 | 332.4178 | 0.06412211 | 4.00324 | 996.8811 | 0.0570713 | 4.037821 | 242.8219 | 0.06807674 | 4.50377 | 121.2494 | 0.06349645 |  |  |  | 5.670216 | 204.3527 | 0.1145746 | 6.378934 | 56.13649 | 0.07944099 | NP | NP | NP | 6.945527 | 391.1515 | 0.09565382 | 7.479876 | 70.0504 | 0.09167253 | 7.813699 | 22.02401 | 0.09297857 | NP | NP | NP | 8.019425 | 108.4932 | 0.1065728
756 | 3.909062 | 347.5548 | 0.06478648 | 4.003128 | 1005.142 | 0.05678855 | 4.039303 | 257.7897 | 0.06424853 | 4.503801 | 123.051 | 0.06347338 |  |  |  | 5.670213 | 209.6547 | 0.1144889 | 6.378952 | 57.5182 | 0.07938264 | NP | NP | NP | 6.945534 | 401.6458 | 0.09564109 | 7.479802 | 70.52636 | 0.09166575 | 7.813675 | 21.2288 | 0.09294751 | NP | NP | NP | 8.019426 | 111.0351 | 0.1066651
757 | 3.909106 | 350.6532 | 0.06491791 | 4.003405 | 1026.298 | 0.0570399 | 4.041276 | 241.4069 | 0.06503231 | 4.50375 | 124.0931 | 0.06338849 |  |  |  | 5.670216 | 210.8231 | 0.1145704 | 6.378906 | 57.92616 | 0.07935345 | NP | NP | NP | 6.945531 | 403.3234 | 0.09566917 | 7.47983 | 72.28305 | 0.09170417 | 7.81366 | 22.67955 | 0.09299833 | NP | NP | NP | 8.019463 | 111.7597 | 0.1066312
758 | 3.908991 | 349.2992 | 0.06460994 | 4.003743 | 1040.808 | 0.05772056 | 4.042606 | 222.6267 | 0.07160209 | 4.503793 | 125.1888 | 0.06356391 |  |  |  | 5.670211 | 210.9157 | 0.1145383 | 6.378934 | 57.75688 | 0.07934509 | NP | NP | NP | 6.945549 | 402.7623 | 0.09567104 | 7.479849 | 72.12481 | 0.09180102 | 7.813693 | 22.72853 | 0.09272921 | NP | NP | NP | 8.019485 | 111.7232 | 0.1066565
759 | 3.909167 | 351.4316 | 0.06522539 | 4.00343 | 1026.423 | 0.05703102 | 4.042046 | 235.7314 | 0.06415978 | 4.503745 | 123.852 | 0.06315396 |  |  |  | 5.670215 | 210.8864 | 0.1145442 | 6.378907 | 57.79046 | 0.07937166 | NP | NP | NP | 6.945537 | 402.7201 | 0.09569641 | 7.47978 | 70.18311 | 0.09182284 | 7.813668 | 21.08632 | 0.09282181 | NP | NP | NP | 8.01941 | 111.5207 | 0.106673
760 | 3.908978 | 348.0534 | 0.06461818 | 4.003574 | 1028.153 | 0.05748279 | 4.041428 | 233.1807 | 0.06961981 | 4.503746 | 124.4153 | 0.06344615 |  |  |  | 5.670209 | 209.9348 | 0.114553 | 6.378894 | 57.68572 | 0.07939842 | NP | NP | NP | 6.94555 | 401.507 | 0.09562852 | 7.479756 | 71.04279 | 0.09167224 | 7.813591 | 21.91548 | 0.09303243 | NP | NP | NP | 8.019447 | 111.0693 | 0.106578
761 | 3.908989 | 347.1915 | 0.06471303 | 4.003521 | 1022.541 | 0.05740268 | 4.040896 | 237.1615 | 0.06956811 | 4.503752 | 124.1773 | 0.06337632 |  |  |  | 5.670218 | 209.6574 | 0.1145746 | 6.378909 | 57.29057 | 0.07942954 | NP | NP | NP | 6.94555 | 400.6037 | 0.09564303 | 7.479749 | 71.31738 | 0.09188475 | 7.813661 | 22.02897 | 0.0931218 | NP | NP | NP | 8.019451 | 110.8158 | 0.1066315
762 | 3.909093 | 348.7227 | 0.06498584 | 4.003435 | 1022.13 | 0.05707189 | 4.041769 | 236.6336 | 0.06508709 | 4.503695 | 123.3216 | 0.06344897 |  |  |  | 5.670213 | 209.804 | 0.1146218 | 6.378897 | 57.41834 | 0.07940014 | NP | NP | NP | 6.945547 | 400.9291 | 0.09564704 | 7.479762 | 71.22631 | 0.09173755 | 7.81371 | 22.31666 | 0.09262732 | NP | NP | NP | 8.019469 | 110.9017 | 0.1065702
763 | 3.908975 | 346.1248 | 0.06472452 | 4.003425 | 1015.11 | 0.05723111 | 4.040178 | 242.6947 | 0.06873991 | 4.503726 | 123.3804 | 0.06350219 |  |  |  | 5.670206 | 208.9362 | 0.1145628 | 6.378858 | 57.2063 | 0.07941938 | NP | NP | NP | 6.945542 | 399.8652 | 0.09567962 | 7.479728 | 70.68624 | 0.09176043 | 7.813714 | 21.84873 | 0.09334223 | NP | NP | NP | 8.019446 | 110.414 | 0.1067678
764 | 3.90906 | 346.1324 | 0.06504703 | 4.003255 | 1004.628 | 0.05688293 | 4.039326 | 252.2138 | 0.06713058 | 4.503762 | 121.834 | 0.06339316 |  |  |  | 5.670203 | 208.9677 | 0.1145157 | 6.378861 | 57.23178 | 0.07958084 | NP | NP | NP | 6.945555 | 399.5837 | 0.09564833 | 7.479759 | 70.91855 | 0.09163412 | 7.813648 | 22.02438 | 0.09317434 | NP | NP | NP | 8.019461 | 110.6247 | 0.1066023
765 | 3.909023 | 346.0876 | 0.06494854 | 4.003243 | 1006.82 | 0.05689401 | 4.03985 | 250.8873 | 0.06527892 | 4.503695 | 122.4869 | 0.0634934 |  |  |  | 5.670209 | 208.8757 | 0.1145264 | 6.378842 | 57.5593 | 0.07939139 | NP | NP | NP | 6.945548 | 400.0204 | 0.09562822 | 7.47974 | 71.84866 | 0.09181411 | 7.813537 | 22.62632 | 0.09334309 | NP | NP | NP | 8.019486 | 110.5418 | 0.1065677
766 | 3.909008 | 346.6672 | 0.06492722 | 4.003313 | 1011.425 | 0.05700261 | 4.040131 | 247.962 | 0.06603297 | 4.503667 | 123.2481 | 0.06356182 |  |  |  | 5.670198 | 208.9539 | 0.1145088 | 6.378812 | 57.3503 | 0.07957021 | NP | NP | NP | 6.945553 | 399.9135 | 0.09563525 | 7.479734 | 72.04948 | 0.09178465 | 7.813462 | 22.73289 | 0.09342997 | NP | NP | NP | 8.019482 | 110.7438 | 0.1066518
767 | 3.908935 | 344.9141 | 0.06471682 | 4.003421 | 1016.594 | 0.05722618 | 4.039877 | 243.2992 | 0.06887078 | 4.503691 | 123.5911 | 0.06352647 |  |  |  | 5.670205 | 208.9587 | 0.1145725 | 6.378812 | 57.27876 | 0.07948652 | NP | NP | NP | 6.945546 | 400.3308 | 0.09565186 | 7.479657 | 70.43499 | 0.09178013 | 7.813439 | 21.36505 | 0.09325249 | NP | NP | NP | 8.019437 | 110.7839 | 0.1067044
768 | 3.908883 | 344.8772 | 0.06464552 | 4.003442 | 1014.165 | 0.05736002 | 4.039285 | 246.3578 | 0.07113552 | 4.503697 | 123.9934 | 0.06350743 |  |  |  | 5.670224 | 209.3216 | 0.1145232 | 6.37881 | 57.56583 | 0.07945395 | NP | NP | NP | 6.945548 | 400.3147 | 0.09566716 | 7.479622 | 69.08012 | 0.09171703 | 7.813612 | 20.1465 | 0.09270435 | NP | NP | NP | 8.019376 | 110.7685 | 0.1066151
769 | 3.908891 | 345.5706 | 0.06469358 | 4.00346 | 1015.598 | 0.05737287 | 4.039369 | 245.8247 | 0.07152345 | 4.503706 | 124.1017 | 0.063483 |  |  |  | 5.67023 | 209.7546 | 0.1145146 | 6.378798 | 57.2981 | 0.0794206 | NP | NP | NP | 6.94554 | 400.9077 | 0.09563474 | 7.479697 | 71.96828 | 0.0918824 | 7.813484 | 22.58269 | 0.09352953 | NP | NP | NP | 8.019443 | 111.0512 | 0.106623
770 | 3.908924 | 346.8474 | 0.06473598 | 4.003411 | 1016.522 | 0.05723496 | 4.039576 | 247.0385 | 0.06970192 | 4.503687 | 124.0099 | 0.06351435 |  |  |  | 5.670194 | 210.3386 | 0.1144883 | 6.378799 | 57.42549 | 0.07942935 | NP | NP | NP | 6.945556 | 401.6107 | 0.095656 | 7.479706 | 72.6974 | 0.09189331 | 7.813503 | 23.47039 | 0.09332304 | NP | NP | NP | 8.019497 | 111.2861 | 0.1066653
771 | 3.909118 | 346.3897 | 0.06548755 | 4.003262 | 1006.603 | 0.05679844 | 4.039616 | 252.7764 | 0.06620271 | 4.503655 | 122.2028 | 0.06405263 |  |  |  | 5.670234 | 209.4701 | 0.1145168 | 6.378745 | 57.39114 | 0.07948967 | NP | NP | NP | 6.945566 | 400.6329 | 0.09563103 | 7.479634 | 70.28692 | 0.09180348 | 7.813557 | 21.46258 | 0.09295332 | NP | NP | NP | 8.019452 | 110.8578 | 0.1066532
772 | 3.908976 | 344.9441 | 0.0650134 | 4.003253 | 1005.023 | 0.05693645 | 4.039207 | 253.4783 | 0.0670397 | 4.503654 | 122.3301 | 0.06353639 |  |  |  | 5.670215 | 208.759 | 0.1144807 | 6.378787 | 57.19317 | 0.07949406 | NP | NP | NP | 6.945568 | 399.7345 | 0.09563948 | 7.479684 | 71.54712 | 0.09183126 | 7.813529 | 22.5829 | 0.09299437 | NP | NP | NP | 8.019488 | 110.5547 | 0.1066082
773 | 3.908982 | 347.3978 | 0.06497965 | 4.003488 | 1022.598 | 0.05718008 | 4.041574 | 236.2323 | 0.06600686 | 4.503593 | 123.4182 | 0.06349592 |  |  |  | 5.670213 | 209.1926 | 0.1145328 | 6.378721 | 57.73569 | 0.07946783 | NP | NP | NP | 6.945559 | 400.8806 | 0.0956419 | 7.47964 | 71.89527 | 0.09190262 | 7.813409 | 22.70948 | 0.0937917 | NP | NP | NP | 8.019484 | 110.6607 | 0.1066447
774 | 3.909027 | 347.5413 | 0.06517901 | 4.00331 | 1015.349 | 0.05687069 | 4.040972 | 243.9059 | 0.06382305 | 4.503633 | 122.4157 | 0.06358455 |  |  |  | 5.670214 | 209.3602 | 0.114522 | 6.378742 | 57.30259 | 0.07952705 | NP | NP | NP | 6.945563 | 400.9146 | 0.09561766 | 7.479596 | 70.69682 | 0.09191938 | 7.813419 | 21.61006 | 0.09318321 | NP | NP | NP | 8.019427 | 111.1292 | 0.1065106
775 | 3.908932 | 346.1047 | 0.06492559 | 4.003383 | 1015.612 | 0.05712912 | 4.039948 | 246.5748 | 0.06786478 | 4.503622 | 123.3977 | 0.06350313 |  |  |  | 5.670213 | 209.4561 | 0.1145805 | 6.378737 | 57.30316 | 0.07959003 | NP | NP | NP | 6.945552 | 401.0356 | 0.09561051 | 7.479498 | 67.38213 | 0.09169991 | 7.813311 | 18.45489 | 0.09356 | NP | NP | NP | 8.019317 | 110.8179 | 0.1067506
776 | 3.908969 | 346.7486 | 0.06507854 | 4.003327 | 1014.031 | 0.05697596 | 4.040492 | 245.6373 | 0.06521511 | 4.503633 | 122.6344 | 0.06347252 |  |  |  | 5.670212 | 209.666 | 0.1145335 | 6.378702 | 57.33505 | 0.07957307 | NP | NP | NP | 6.945555 | 400.7895 | 0.09559114 | 7.479594 | 70.8712 | 0.09191378 | 7.813496 | 21.88711 | 0.09306301 | NP | NP | NP | 8.019455 | 111.008 | 0.106604
777 | 3.908991 | 346.3717 | 0.0651611 | 4.003249 | 1009.336 | 0.05684513 | 4.040033 | 249.8138 | 0.06515673 | 4.503644 | 122.1663 | 0.06353988 |  |  |  | 5.670216 | 209.4053 | 0.11454 | 6.378696 | 57.19418 | 0.07949271 | NP | NP | NP | 6.945557 | 400.6205 | 0.09564796 | 7.479546 | 71.08342 | 0.09193506 | 7.81346 | 21.99936 | 0.09310062 | NP | NP | NP | 8.019488 | 110.7954 | 0.1065884
778 | 3.909054 | 347.7681 | 0.06520766 | 4.003317 | 1015.052 | 0.05683727 | 4.041251 | 241.5982 | 0.06333862 | 4.503602 | 122.3753 | 0.06346412 |  |  |  | 5.670234 | 209.2671 | 0.1145037 | 6.378693 | 57.18815 | 0.07949394 | NP | NP | NP | 6.945564 | 400.1791 | 0.09567084 | 7.479489 | 70.40423 | 0.09202542 | 7.813543 | 21.49927 | 0.09273669 | NP | NP | NP | 8.019446 | 110.7378 | 0.1065683
779 | 3.908969 | 346.0398 | 0.06517242 | 4.003259 | 1010.026 | 0.05684498 | 4.040181 | 248.9449 | 0.06423975 | 4.503658 | 121.9376 | 0.06306811 |  |  |  | 5.670227 | 209.3599 | 0.114491 | 6.37867 | 57.20567 | 0.07951607 | NP | NP | NP | 6.945565 | 400.4564 | 0.09561195 | 7.479545 | 71.24749 | 0.09196815 | 7.813225 | 22.26518 | 0.09362227 | NP | NP | NP | 8.019474 | 111.045 | 0.106598
780 | 3.908939 | 347.097 | 0.06501281 | 4.003631 | 1030.626 | 0.05737926 | 4.042956 | 225.0509 | 0.06666074 | 4.50356 | 123.2477 | 0.06351862 |  |  |  | 5.670212 | 209.9325 | 0.1144496 | 6.378667 | 57.22287 | 0.07952202 | NP | NP | NP | 6.945559 | 399.9777 | 0.09566273 | 7.479536 | 70.70931 | 0.09202266 | 7.813244 | 21.5469 | 0.09371189 | NP | NP | NP | 8.019447 | 110.9078 | 0.1065403
781 | 3.908889 | 344.9587 | 0.06497161 | 4.003382 | 1013.391 | 0.05712874 | 4.039957 | 245.7489 | 0.06796851 | 4.503584 | 122.7964 | 0.06352961 |  |  |  | 5.67022 | 208.8804 | 0.1145261 | 6.378632 | 57.35231 | 0.07955873 | NP | NP | NP | 6.945567 | 400.0468 | 0.095658 | 7.479502 | 70.55063 | 0.09186003 | 7.813347 | 21.45511 | 0.09315522 | NP | NP | NP | 8.019471 | 110.7522 | 0.1066131
782 | 3.90898 | 346.5821 | 0.06518353 | 4.00333 | 1013.603 | 0.05692556 | 4.040903 | 243.6753 | 0.06416733 | 4.503587 | 122.3816 | 0.06341028 |  |  |  | 5.670224 | 209.1191 | 0.114507 | 6.378665 | 57.20434 | 0.07956926 | NP | NP | NP | 6.945561 | 400.3089 | 0.09559304 | 7.47954 | 72.31782 | 0.09197868 | 7.813216 | 23.21221 | 0.0934162 | NP | NP | NP | 8.019507 | 111.0683 | 0.1065079
783 | 3.908853 | 346.1946 | 0.06482365 | 4.003574 | 1025.298 | 0.05742118 | 4.041527 | 233.4035 | 0.06860657 | 4.503568 | 124.0283 | 0.06357067 |  |  |  | 5.670219 | 209.6351 | 0.1144994 | 6.378639 | 57.10847 | 0.0796715 | NP | NP | NP | 6.945561 | 400.5385 | 0.0956075 | 7.479442 | 69.64482 | 0.09183567 | 7.81327 | 20.59663 | 0.09351069 | NP | NP | NP | 8.019409 | 110.9538 | 0.1066302
784 | 3.908886 | 379.1488 | 0.06498626 | 4.003218 | 1107.704 | 0.0569081 | 4.039717 | 277.5755 | 0.06476352 | 4.503514 | 134.9892 | 0.06365511 |  |  |  | 5.670225 | 230.205 | 0.1145531 | 6.378612 | 62.92162 | 0.07954825 | NP | NP | NP | 6.945562 | 440.0827 | 0.09561957 | 7.479409 | 77.74605 | 0.09202521 | 7.813138 | 23.83762 | 0.09336773 | NP | NP | NP | 8.019464 | 122.0513 | 0.1065342
785 | 3.908896 | 346.5283 | 0.06506411 | 4.003656 | 1028.715 | 0.05743649 | 4.04286 | 224.3012 | 0.06757342 | 4.503556 | 122.3107 | 0.06341827 |  |  |  | 5.67024 | 208.5029 | 0.114475 | 6.378598 | 56.98617 | 0.0796388 | NP | NP | NP | 6.945572 | 399.1667 | 0.09562064 | 7.479425 | 69.89878 | 0.09198974 | 7.813263 | 21.09099 | 0.09296408 | NP | NP | NP | 8.019441 | 110.5376 | 0.1065159
786 | 3.908875 | 344.9236 | 0.06498149 | 4.003428 | 1014.622 | 0.057176 | 4.040417 | 241.9158 | 0.06792272 | 4.503546 | 122.6068 | 0.0634977 |  |  |  | 5.670218 | 209.018 | 0.1145004 | 6.378601 | 56.90244 | 0.07954419 | NP | NP | NP | 6.945575 | 399.7535 | 0.09560486 | 7.479404 | 70.46261 | 0.09207079 | 7.813182 | 21.54482 | 0.09324534 | NP | NP | NP | 8.019456 | 110.5109 | 0.1066318
787 | 3.908857 | 344.6986 | 0.06497925 | 4.00343 | 1015.96 | 0.05716552 | 4.04068 | 240.9278 | 0.06699435 | 4.503536 | 122.747 | 0.0635472 |  |  |  | 5.670214 | 208.9528 | 0.114529 | 6.378594 | 57.15965 | 0.07959471 | NP | NP | NP | 6.945572 | 399.525 | 0.09562597 | 7.47943 | 71.61961 | 0.09205734 | 7.813265 | 22.39684 | 0.09342979 | NP | NP | NP | 8.019492 | 110.5902 | 0.1065631
788 | 3.908855 | 344.8923 | 0.06486644 | 4.003345 | 1011.915 | 0.05703126 | 4.040541 | 243.791 | 0.06521025 | 4.503603 | 122.3536 | 0.06327241 |  |  |  | 5.670227 | 208.4911 | 0.1144781 | 6.378569 | 56.91543 | 0.07959682 | NP | NP | NP | 6.945575 | 399.0603 | 0.09563053 | 7.479421 | 70.65692 | 0.09199479 | 7.813175 | 21.66465 | 0.09326824 | NP | NP | NP | 8.01945 | 110.7342 | 0.106559
789 | 3.908828 | 345.4003 | 0.06483321 | 4.003684 | 1030.239 | 0.05752674 | 4.043 | 222.9067 | 0.06766327 | 4.503528 | 123.0116 | 0.06355971 |  |  |  | 5.670245 | 208.322 | 0.1145282 | 6.378576 | 56.97865 | 0.0796534 | NP | NP | NP | 6.945582 | 399.0722 | 0.09561805 | 7.479323 | 69.88983 | 0.09210146 | 7.813178 | 21.14593 | 0.0933393 | NP | NP | NP | 8.019449 | 110.2782 | 0.1065856
790 | 3.908872 | 344.4024 | 0.06500991 | 4.003432 | 1013.237 | 0.0571579 | 4.040472 | 241.7734 | 0.06781188 | 4.503535 | 122.2461 | 0.06355437 |  |  |  | 5.670223 | 208.3077 | 0.1145508 | 6.378552 | 56.95615 | 0.07968091 | NP | NP | NP | 6.945573 | 398.7503 | 0.09563132 | 7.4794 | 70.20523 | 0.092025 | 7.813286 | 21.74602 | 0.09323445 | NP | NP | NP | 8.019459 | 110.3668 | 0.1065091
791 | 3.9089 | 343.9708 | 0.06515059 | 4.003325 | 1008.308 | 0.05695702 | 4.040336 | 245.3104 | 0.06566875 | 4.503511 | 121.698 | 0.06350712 |  |  |  | 5.670215 | 208.1902 | 0.1145005 | 6.378548 | 56.77946 | 0.07957449 | NP | NP | NP | 6.945586 | 398.7585 | 0.09558911 | 7.479373 | 69.87867 | 0.09200407 | 7.813086 | 21.06589 | 0.09337991 | NP | NP | NP | 8.019439 | 110.6248 | 0.1066172
792 | 3.908824 | 342.5724 | 0.06495775 | 4.003379 | 1007.974 | 0.05705244 | 4.040672 | 241.9634 | 0.06519705 | 4.503519 | 122.0869 | 0.06349269 |  |  |  | 5.670237 | 207.4888 | 0.1145511 | 6.378549 | 56.59861 | 0.07961809 | NP | NP | NP | 6.945567 | 396.9387 | 0.09562747 | 7.479375 | 70.36992 | 0.09209106 | 7.813143 | 21.77611 | 0.09349502 | NP | NP | NP | 8.019491 | 110.0626 | 0.1066148
793 | 3.908846 | 341.9309 | 0.06515381 | 4.003325 | 1002.015 | 0.05698824 | 4.039661 | 248.0664 | 0.06699393 | 4.503494 | 121.8773 | 0.06349997 |  |  |  | 5.670231 | 207.4893 | 0.1144824 | 6.37855 | 56.51744 | 0.07951666 | NP | NP | NP | 6.945565 | 397.0734 | 0.09560841 | 7.47933 | 69.78786 | 0.09190313 | 7.81313 | 21.13433 | 0.09345167 | NP | NP | NP | 8.019461 | 110.0054 | 0.1066359
794 | 3.908724 | 340.9363 | 0.06469631 | 4.003575 | 1013.253 | 0.05753601 | 4.040234 | 235.4611 | 0.07180796 | 4.503525 | 122.9258 | 0.06355918 |  |  |  | 5.670212 | 207.8533 | 0.1145009 | 6.378498 | 56.61445 | 0.07963087 | NP | NP | NP | 6.945578 | 397.039 | 0.09564076 | 7.47939 | 71.28463 | 0.09206833 | 7.81314 | 22.5225 | 0.09347598 | NP | NP | NP | 8.019523 | 109.775 | 0.1065597
795 | 3.908884 | 343.437 | 0.0651895 | 4.003405 | 1009.145 | 0.05702189 | 4.041065 | 239.0714 | 0.06515793 | 4.50348 | 121.5273 | 0.06346892 |  |  |  | 5.670211 | 207.5394 | 0.114488 | 6.378518 | 56.59032 | 0.07961906 | NP | NP | NP | 6.945582 | 397.0747 | 0.09560187 | 7.479315 | 70.36373 | 0.09211646 | 7.813131 | 21.79927 | 0.0932197 | NP | NP | NP | 8.019481 | 109.8585 | 0.1066015
796 | 3.908817 | 341.5825 | 0.06506631 | 4.003294 | 1001.142 | 0.05698848 | 4.039565 | 248.232 | 0.06700274 | 4.503519 | 121.0796 | 0.06349932 |  |  |  | 5.670208 | 207.3075 | 0.114492 | 6.378494 | 56.72538 | 0.07963356 | NP | NP | NP | 6.945589 | 397.3654 | 0.09559391 | 7.479302 | 70.42444 | 0.09212143 | 7.813097 | 21.95932 | 0.09364925 | NP | NP | NP | 8.019495 | 109.9092 | 0.1065991
797 | 3.9089 | 340.1167 | 0.06544879 | 4.003292 | 1002.26 | 0.05683841 | 4.040422 | 245.4567 | 0.06432076 | 4.503431 | 121.498 | 0.06352401 |  |  |  | 5.670229 | 207.0684 | 0.1145162 | 6.37849 | 56.48364 | 0.079578 | NP | NP | NP | 6.945572 | 397.0306 | 0.09557991 | 7.479324 | 70.58773 | 0.09191059 | 7.813057 | 22.02815 | 0.09353276 | NP | NP | NP | 8.01949 | 109.7405 | 0.1066265
798 | 3.908831 | 342.0706 | 0.06510684 | 4.003398 | 1006.848 | 0.05703742 | 4.040929 | 239.9388 | 0.06516953 | 4.503447 | 121.5871 | 0.06355413 |  |  |  | 5.670246 | 206.9803 | 0.1144875 | 6.378479 | 56.49592 | 0.07960018 | NP | NP | NP | 6.945578 | 396.1246 | 0.09561785 | 7.479284 | 69.57163 | 0.09199575 | 7.81307 | 21.13819 | 0.09351315 | NP | NP | NP | 8.019445 | 109.657 | 0.1064567
799 | 3.908742 | 340.9344 | 0.06478273 | 4.003698 | 1023.314 | 0.05756433 | 4.042997 | 220.2628 | 0.06755777 | 4.503443 | 122.6803 | 0.06352824 |  |  |  | 5.670215 | 206.794 | 0.1145487 | 6.378482 | 56.26426 | 0.0796391 | NP | NP | NP | 6.945568 | 395.5423 | 0.09566104 | 7.47921 | 67.62507 | 0.09204019 | 7.813123 | 19.50066 | 0.09309014 | NP | NP | NP | 8.019369 | 109.45 | 0.1066186
800 | 3.908808 | 341.5246 | 0.06506393 | 4.003447 | 1006.953 | 0.05717152 | 4.040533 | 238.899 | 0.06791114 | 4.50347 | 121.6173 | 0.06349922 |  |  |  | 5.670234 | 207.091 | 0.1144638 | 6.378443 | 56.3963 | 0.07956698 | NP | NP | NP | 6.945585 | 396.2233 | 0.09563453 | 7.479246 | 68.55406 | 0.09189201 | 7.813087 | 20.30699 | 0.09322477 | NP | NP | NP | 8.019443 | 109.6676 | 0.1066016
801 | 3.908841 | 340.4313 | 0.06534037 | 4.003329 | 1000.462 | 0.05690204 | 4.040723 | 241.7973 | 0.06418665 | 4.503441 | 120.401 | 0.0635517 |  |  |  | 5.67024 | 206.7738 | 0.1144669 | 6.378489 | 56.2027 | 0.07965417 | NP | NP | NP | 6.945586 | 394.9165 | 0.09559692 | 7.479271 | 70.20345 | 0.0921236 | 7.813041 | 21.98926 | 0.09332158 | NP | NP | NP | 8.019505 | 109.4043 | 0.106586
802 | 3.908744 | 338.6572 | 0.06502277 | 4.003329 | 996.2682 | 0.05704758 | 4.039212 | 247.5061 | 0.06804304 | 4.503459 | 121.0146 | 0.06348625 |  |  |  | 5.670232 | 206.7194 | 0.1143898 | 6.378435 | 56.08875 | 0.07961115 | NP | NP | NP | 6.945582 | 394.8538 | 0.09557947 | 7.479231 | 69.93453 | 0.09205074 | 7.813028 | 21.81668 | 0.09330874 | NP | NP | NP | 8.019481 | 109.4908 | 0.1064498
803 | 3.908771 | 340.8811 | 0.064991 | 4.003247 | 998.2998 | 0.05692054 | 4.039685 | 249.3226 | 0.06529488 | 4.50346 | 121.3114 | 0.06340843 |  |  |  | 5.670225 | 206.9569 | 0.114443 | 6.378432 | 56.48353 | 0.07960699 | NP | NP | NP | 6.945585 | 396.2646 | 0.09556658 | 7.479111 | 66.38157 | 0.09201226 | 7.813046 | 18.15124 | 0.09381552 | NP | NP | NP | 8.019365 | 109.3203 | 0.1067181
804 | 3.90882 | 342.3817 | 0.06524044 | 4.003421 | 1008.704 | 0.05703056 | 4.041154 | 238.1657 | 0.06504438 | 4.503439 | 121.5721 | 0.06348189 |  |  |  | 5.670243 | 207.5796 | 0.1144764 | 6.378395 | 56.3214 | 0.07976567 | NP | NP | NP | 6.945587 | 396.3639 | 0.09557138 | 7.479172 | 69.29244 | 0.0921923 | 7.813005 | 21.02473 | 0.0934667 | NP | NP | NP | 8.019461 | 109.7855 | 0.1065454
805 | 3.908735 | 339.1429 | 0.06504834 | 4.003273 | 996.2812 | 0.05698227 | 4.039733 | 247.0233 | 0.06608546 | 4.503468 | 120.6037 | 0.06323475 |  |  |  | 5.670232 | 206.8118 | 0.1144796 | 6.378401 | 56.12194 | 0.07960567 | NP | NP | NP | 6.945584 | 394.9252 | 0.09559828 | 7.479297 | 70.8993 | 0.09197173 | 7.812923 | 22.56974 | 0.09400036 | NP | NP | NP | 8.019539 | 109.4409 | 0.1065456
806 | 3.908762 | 341.9991 | 0.06506628 | 4.003664 | 1019.618 | 0.05745903 | 4.042689 | 223.8587 | 0.06758828 | 4.503388 | 121.79 | 0.06355052 |  |  |  | 5.670231 | 207.1903 | 0.1144593 | 6.378367 | 56.27497 | 0.0797123 | NP | NP | NP | 6.945577 | 395.9318 | 0.09561028 | 7.479162 | 69.03885 | 0.09198498 | 7.812889 | 20.8152 | 0.09361776 | NP | NP | NP | 8.019462 | 109.7125 | 0.1065458
807 | 3.908751 | 341.9455 | 0.06506791 | 4.003776 | 1026.557 | 0.05762851 | 4.043686 | 215.7438 | 0.06849529 | 4.503399 | 122.0827 | 0.06354673 |  |  |  | 5.670243 | 207.0393 | 0.1144929 | 6.378382 | 56.27478 | 0.07968322 | NP | NP | NP | 6.9456 | 396.0577 | 0.09560382 | 7.479142 | 68.89426 | 0.09218557 | 7.812945 | 20.43243 | 0.09344391 | NP | NP | NP | 8.019427 | 109.6822 | 0.1065583
808 | 3.908772 | 341.1564 | 0.06518966 | 4.003467 | 1009.034 | 0.05715038 | 4.041432 | 234.9647 | 0.06591649 | 4.503404 | 121.2107 | 0.06345019 |  |  |  | 5.670241 | 207.0093 | 0.114518 | 6.37839 | 56.18715 | 0.07968968 | NP | NP | NP | 6.945584 | 395.6213 | 0.09562555 | 7.479168 | 69.60144 | 0.09222237 | 7.812881 | 21.45675 | 0.09378906 | NP | NP | NP | 8.019469 | 109.7546 | 0.1064682
809 | 3.908799 | 340.765 | 0.06527007 | 4.003328 | 999.5968 | 0.05693987 | 4.040255 | 244.5105 | 0.06513186 | 4.503382 | 120.6556 | 0.0635487 |  |  |  | 5.670247 | 207.0051 | 0.1144805 | 6.378364 | 56.16547 | 0.079644 | NP | NP | NP | 6.945598 | 395.6854 | 0.09557518 | 7.47915 | 70.26098 | 0.09212567 | 7.812929 | 21.71277 | 0.09399142 | NP | NP | NP | 8.019488 | 109.2876 | 0.1066406
810 | 3.908752 | 339.8767 | 0.0649197 | 4.003675 | 1016.953 | 0.05742874 | 4.042556 | 223.0969 | 0.0676026 | 4.503359 | 121.9486 | 0.06392047 |  |  |  | 5.670246 | 206.5779 | 0.1145169 | 6.378373 | 56.16094 | 0.07966695 | NP | NP | NP | 6.945585 | 394.788 | 0.09557339 | 7.479131 | 69.62207 | 0.09226509 | 7.812873 | 21.48157 | 0.09348691 | NP | NP | NP | 8.019514 | 109.3889 | 0.1065326
811 | 3.908714 | 339.7914 | 0.06499274 | 4.003804 | 1023.677 | 0.05769314 | 4.044099 | 211.3862 | 0.06834491 | 4.503374 | 121.5909 | 0.06349371 |  |  |  | 5.670244 | 205.9311 | 0.1145755 | 6.378324 | 55.87906 | 0.07977612 | NP | NP | NP | 6.94559 | 394.0199 | 0.0955848 | 7.479065 | 68.11222 | 0.09213888 | 7.813007 | 20.14594 | 0.09337455 | NP | NP | NP | 8.019428 | 109.0356 | 0.1065655
812 | 3.908709 | 338.8561 | 0.06510135 | 4.003496 | 1005.745 | 0.0572485 | 4.040897 | 235.4122 | 0.0678618 | 4.503357 | 120.9279 | 0.0635387 |  |  |  | 5.670233 | 206.3012 | 0.1145315 | 6.378356 | 56.20061 | 0.07964201 | NP | NP | NP | 6.945587 | 394.6904 | 0.09554375 | 7.479053 | 68.81889 | 0.09216304 | 7.812833 | 20.59047 | 0.09413106 | NP | NP | NP | 8.019456 | 109.2394 | 0.1065647
813 | 3.908707 | 338.7231 | 0.06506972 | 4.003344 | 996.5315 | 0.05705208 | 4.040003 | 244.3897 | 0.06605846 | 4.503346 | 120.7608 | 0.06354897 |  |  |  | 5.670249 | 205.931 | 0.1145199 | 6.378324 | 55.8463 | 0.0798086 | NP | NP | NP | 6.945584 | 394.3632 | 0.09558178 | 7.479089 | 68.81866 | 0.09211722 | 7.812857 | 20.77693 | 0.09387541 | NP | NP | NP | 8.019465 | 109.2474 | 0.1064798
814 | 3.908788 | 339.4074 | 0.06529496 | 4.00329 | 993.652 | 0.05684808 | 4.039724 | 247.6118 | 0.06608646 | 4.503361 | 120.1159 | 0.06342743 |  |  |  | 5.670222 | 205.9954 | 0.1144529 | 6.378315 | 56.03472 | 0.079726 | NP | NP | NP | 6.945603 | 394.2059 | 0.0956086 | 7.479102 | 69.57418 | 0.09217623 | 7.812839 | 21.56783 | 0.09360331 | NP | NP | NP | 8.0195 | 109.2765 | 0.1064686
815 | 3.908671 | 337.6892 | 0.06509626 | 4.003281 | 994.5323 | 0.05694243 | 4.04007 | 244.7494 | 0.06425258 | 4.503426 | 120.571 | 0.06275327 |  |  |  | 5.670225 | 205.4447 | 0.1144747 | 6.378299 | 55.88428 | 0.07980357 | NP | NP | NP | 6.945581 | 393.0895 | 0.0955799 | 7.479081 | 69.49349 | 0.09226185 | 7.812754 | 21.64444 | 0.09396619 | NP | NP | NP | 8.019488 | 108.8724 | 0.1065263
816 | 3.90863 | 337.5242 | 0.06482962 | 4.003342 | 994.3443 | 0.05712957 | 4.039714 | 244.8873 | 0.06689337 | 4.503349 | 121.2998 | 0.06358919 |  |  |  | 5.67024 | 205.4305 | 0.1145071 | 6.378278 | 55.90118 | 0.07980965 | NP | NP | NP | 6.945595 | 393.3391 | 0.09561028 | 7.479067 | 69.26714 | 0.0922569 | 7.81285 | 21.4435 | 0.09381106 | NP | NP | NP | 8.019498 | 108.8895 | 0.1065334
817 | 3.908735 | 338.7089 | 0.06525383 | 4.003388 | 999.9889 | 0.05699956 | 4.040768 | 239.3787 | 0.06508189 | 4.503334 | 120.7825 | 0.06358865 |  |  |  | 5.670221 | 205.8312 | 0.1144227 | 6.37828 | 55.84531 | 0.07981323 | NP | NP | NP | 6.945592 | 393.7817 | 0.0956067 | 7.479031 | 69.06634 | 0.09221242 | 7.812886 | 21.1628 | 0.09347123 | NP | NP | NP | 8.019477 | 109.0259 | 0.1065691
818 | 3.908696 | 336.5225 | 0.06518096 | 4.003315 | 990.5341 | 0.05699784 | 4.039529 | 245.5531 | 0.06710964 | 4.503343 | 120.1958 | 0.06349912 |  |  |  | 5.670249 | 205.004 | 0.1144399 | 6.378258 | 55.58889 | 0.07974901 | NP | NP | NP | 6.945607 | 392.5084 | 0.09564311 | 7.479061 | 69.6985 | 0.09216111 | 7.81274 | 21.74148 | 0.09381965 | NP | NP | NP | 8.019504 | 108.6051 | 0.1064915
819 | 3.908656 | 336.4055 | 0.06511462 | 4.003338 | 992.5656 | 0.05703721 | 4.039622 | 244.4387 | 0.06699694 | 4.503304 | 120.3798 | 0.06346388 |  |  |  | 5.670242 | 205.0004 | 0.1145018 | 6.378249 | 55.65181 | 0.07973896 | NP | NP | NP | 6.945591 | 392.7528 | 0.09557644 | 7.47902 | 69.14247 | 0.09218923 | 7.812772 | 21.23128 | 0.09382174 | NP | NP | NP | 8.019501 | 108.839 | 0.1065897
820 | 3.908651 | 340.8357 | 0.06502221 | 4.003297 | 1007.073 | 0.05698104 | 4.039978 | 248.2175 | 0.06515735 | 4.503288 | 121.6947 | 0.06355372 |  |  |  | 5.670226 | 208.3949 | 0.1145034 | 6.378255 | 56.48044 | 0.07973049 | NP | NP | NP | 6.945597 | 398.1585 | 0.09560124 | 7.479026 | 71.44453 | 0.09228818 | 7.81277 | 22.651 | 0.09420099 | NP | NP | NP | 8.0195 | 110.142 | 0.1066206
821 | 3.908737 | 350.2368 | 0.06532552 | 4.003613 | 1043.227 | 0.05730365 | 4.042331 | 233.3634 | 0.06683078 | 4.503326 | 124.8736 | 0.06349182 |  |  |  | 5.670247 | 212.9227 | 0.1144439 | 6.37821 | 57.781 | 0.07960091 | NP | NP | NP | 6.945602 | 406.4148 | 0.09560785 | 7.479036 | 72.42293 | 0.09229769 | 7.812655 | 22.74276 | 0.094052 | NP | NP | NP | 8.019551 | 112.7338 | 0.1065401
822 | 3.908655 | 348.382 | 0.06508776 | 4.003527 | 1033.672 | 0.05730386 | 4.040816 | 241.3989 | 0.0687814 | 4.503316 | 124.4544 | 0.06354667 |  |  |  | 5.670256 | 211.5183 | 0.1144536 | 6.378211 | 57.56895 | 0.07986574 | NP | NP | NP | 6.94561 | 405.293 | 0.09562288 | 7.479028 | 72.12545 | 0.09230531 | 7.812673 | 22.65481 | 0.09423678 | NP | NP | NP | 8.019533 | 112.5021 | 0.1065254
823 | 3.908691 | 347.1558 | 0.06534094 | 4.00348 | 1028.78 | 0.0571964 | 4.040201 | 246.9321 | 0.06873982 | 4.503281 | 124.1859 | 0.06354402 |  |  |  | 5.670249 | 212.2478 | 0.1144286 | 6.378195 | 57.52562 | 0.07980798 | NP | NP | NP | 6.945611 | 405.1403 | 0.09561746 | 7.478953 | 71.43273 | 0.0922972 | 7.812701 | 22.11501 | 0.0938962 | NP | NP | NP | 8.019521 | 112.2274 | 0.1066044
824 | 3.908714 | 348.1 | 0.06528814 | 4.00359 | 1036.17 | 0.05729003 | 4.042057 | 234.267 | 0.06675398 | 4.5033 | 123.9806 | 0.0634909 |  |  |  | 5.670253 | 211.2374 | 0.114421 | 6.378249 | 57.34278 | 0.07973005 | NP | NP | NP | 6.945615 | 403.9794 | 0.09559734 | 7.478929 | 69.84553 | 0.09234205 | 7.812731 | 20.90418 | 0.09345146 | NP | NP | NP | 8.019452 | 112.1038 | 0.1065743
825 | 3.908681 | 346.5514 | 0.06534438 | 4.003406 | 1025.125 | 0.05703936 | 4.040362 | 248.0106 | 0.06602297 | 4.503251 | 123.6053 | 0.06387161 |  |  |  | 5.670231 | 211.0827 | 0.1145147 | 6.378183 | 57.37547 | 0.07977001 | NP | NP | NP | 6.945607 | 404.1886 | 0.09559682 | 7.478937 | 70.50399 | 0.09215651 | 7.812665 | 21.1239 | 0.09441102 | NP | NP | NP | 8.019486 | 111.947 | 0.1066516
826 | 3.90863 | 347.1839 | 0.06509721 | 4.00371 | 1041.889 | 0.05753865 | 4.042704 | 226.8375 | 0.06859365 | 4.503272 | 124.4034 | 0.06359172 |  |  |  | 5.670271 | 210.9108 | 0.114457 | 6.378213 | 57.29134 | 0.07977696 | NP | NP | NP | 6.945621 | 403.6655 | 0.09557803 | 7.478987 | 71.14888 | 0.09235011 | 7.8127 | 21.92916 | 0.09360046 | NP | NP | NP | 8.019498 | 111.8611 | 0.1065801
827 | 3.908613 | 345.5174 | 0.06514051 | 4.003528 | 1029.29 | 0.05729197 | 4.040666 | 240.0781 | 0.06869335 | 4.503275 | 123.824 | 0.06352835 |  |  |  | 5.670225 | 210.6398 | 0.1144568 | 6.378152 | 57.13277 | 0.07989463 | NP | NP | NP | 6.945613 | 403.2306 | 0.09557044 | 7.478904 | 71.13428 | 0.0924389 | 7.812743 | 21.93726 | 0.09374648 | NP | NP | NP | 8.019503 | 111.4443 | 0.1065433
828 | 3.908643 | 344.9595 | 0.06520884 | 4.00345 | 1022.246 | 0.05715354 | 4.040794 | 243.1105 | 0.06607777 | 4.503251 | 123.3241 | 0.06361787 |  |  |  | 5.670243 | 209.9929 | 0.1144119 | 6.378175 | 56.84182 | 0.07987572 | NP | NP | NP | 6.945615 | 401.7049 | 0.09557129 | 7.47893 | 70.83849 | 0.09226885 | 7.812698 | 21.81045 | 0.09419915 | NP | NP | NP | 8.019496 | 111.1311 | 0.1066883
829 | 3.908584 | 343.2407 | 0.06509481 | 4.003392 | 1020.655 | 0.05709925 | 4.040185 | 247.0424 | 0.06604117 | 4.503212 | 123.3249 | 0.06353251 |  |  |  | 5.670267 | 210.0144 | 0.1144259 | 6.378146 | 56.83322 | 0.07991812 | NP | NP | NP | 6.945616 | 402.0616 | 0.09557869 | 7.478977 | 70.5783 | 0.09221587 | 7.812617 | 21.60563 | 0.09459153 | NP | NP | NP | 8.019492 | 111.2618 | 0.1066026
830 | 3.908712 | 346.0351 | 0.06551649 | 4.003273 | 1016.764 | 0.05682295 | 4.040455 | 249.3823 | 0.06341876 | 4.503284 | 121.8846 | 0.06372188 |  |  |  | 5.670246 | 210.1877 | 0.114436 | 6.37817 | 57.10343 | 0.07977238 | NP | NP | NP | 6.945609 | 402.7113 | 0.0955595 | 7.47891 | 70.47869 | 0.09240824 | 7.812691 | 21.45049 | 0.09374441 | NP | NP | NP | 8.019523 | 111.3458 | 0.1065937
831 | 3.908505 | 342.7074 | 0.06483586 | 4.003348 | 1025.502 | 0.05705807 | 4.039368 | 248.562 | 0.0670228 | 4.503246 | 123.2163 | 0.06341767 |  |  |  | 5.670261 | 210.6198 | 0.1144664 | 6.378146 | 57.04743 | 0.07987109 | NP | NP | NP | 6.945617 | 403.0818 | 0.09559502 | 7.478901 | 70.94004 | 0.09225185 | 7.812604 | 21.83171 | 0.09381281 | NP | NP | NP | 8.019511 | 111.6324 | 0.1065865
832 | 3.908615 | 344.8966 | 0.06523606 | 4.003317 | 1018.147 | 0.05695583 | 4.040009 | 250.7304 | 0.06526254 | 4.503212 | 122.4078 | 0.06380007 |  |  |  | 5.670251 | 210.6471 | 0.1145163 | 6.378128 | 57.09087 | 0.07975345 | NP | NP | NP | 6.94563 | 402.9307 | 0.09558046 | 7.478787 | 69.06702 | 0.09218908 | 7.812752 | 19.84889 | 0.09394623 | NP | NP | NP | 8.019462 | 111.4258 | 0.1066765
833 | 3.908592 | 346.6175 | 0.06513463 | 4.003746 | 1042.275 | 0.05760118 | 4.043222 | 222.5706 | 0.06763784 | 4.503234 | 123.8117 | 0.06349667 |  |  |  | 5.67024 | 210.3481 | 0.1144808 | 6.378116 | 57.04248 | 0.07991565 | NP | NP | NP | 6.94563 | 402.6471 | 0.09556948 | 7.478812 | 69.16901 | 0.09217165 | 7.812535 | 19.92634 | 0.09378336 | NP | NP | NP | 8.019433 | 111.6028 | 0.1066046
834 | 3.908657 | 345.732 | 0.0654052 | 4.003398 | 1022.242 | 0.0570045 | 4.04088 | 244.4152 | 0.06506431 | 4.503238 | 122.5033 | 0.06365339 |  |  |  | 5.670248 | 210.6881 | 0.114432 | 6.378137 | 56.92319 | 0.07989649 | NP | NP | NP | 6.945625 | 402.6334 | 0.09556515 | 7.478874 | 70.58343 | 0.09237365 | 7.812514 | 21.63936 | 0.09416573 | NP | NP | NP | 8.019519 | 111.4928 | 0.1065444
835 | 3.908625 | 345.0392 | 0.06530232 | 4.003358 | 1017.664 | 0.05702356 | 4.039822 | 249.9145 | 0.06708203 | 4.503243 | 122.7031 | 0.06356103 |  |  |  | 5.670263 | 210.8127 | 0.1144507 | 6.378113 | 56.90117 | 0.0798064 | NP | NP | NP | 6.945626 | 402.5149 | 0.09558567 | 7.478825 | 69.94422 | 0.09246126 | 7.812539 | 21.12187 | 0.09390598 | NP | NP | NP | 8.019495 | 111.7826 | 0.1065287
836 | 3.908608 | 343.6104 | 0.06530237 | 4.003314 | 1012.297 | 0.05699969 | 4.039552 | 250.9437 | 0.06710726 | 4.503259 | 121.6736 | 0.06358627 |  |  |  | 5.670257 | 209.8434 | 0.1144155 | 6.378085 | 56.71657 | 0.07976807 | NP | NP | NP | 6.945614 | 400.9466 | 0.09564451 | 7.478829 | 69.92184 | 0.09237586 | 7.812531 | 21.30496 | 0.09438368 | NP | NP | NP | 8.019516 | 111.1134 | 0.106565
837 | 3.908479 | 341.791 | 0.0649165 | 4.003408 | 1031.097 | 0.05705455 | 4.040778 | 237.5047 | 0.06415179 | 4.503176 | 123.1723 | 0.06356391 |  |  |  | 5.67025 | 209.7092 | 0.1144365 | 6.378084 | 56.68612 | 0.07988931 | NP | NP | NP | 6.945608 | 401.3197 | 0.09556233 | 7.478785 | 69.67248 | 0.09245861 | 7.812652 | 20.80958 | 0.09355402 | NP | NP | NP | 8.019496 | 111.2038 | 0.106503
838 | 3.908477 | 343.8283 | 0.06487616 | 4.003551 | 1024.401 | 0.05740555 | 4.040416 | 240.4464 | 0.06972281 | 4.503148 | 123.302 | 0.06388419 |  |  |  | 5.670284 | 210.1027 | 0.1144192 | 6.378068 | 56.71981 | 0.07993795 | NP | NP | NP | 6.945627 | 401.2083 | 0.09561438 | 7.478865 | 70.80729 | 0.09239062 | 7.812589 | 22.09957 | 0.09394498 | NP | NP | NP | 8.019519 | 111.5132 | 0.1065231
839 | 3.908585 | 342.9685 | 0.06530767 | 4.003362 | 1013.016 | 0.05704906 | 4.039538 | 249.614 | 0.06800957 | 4.503208 | 122.0783 | 0.06351545 |  |  |  | 5.670262 | 209.4157 | 0.1144447 | 6.37804 | 56.71894 | 0.07992251 | NP | NP | NP | 6.945625 | 400.8329 | 0.09558536 | 7.478753 | 68.77034 | 0.09229034 | 7.812492 | 20.24218 | 0.09374888 | NP | NP | NP | 8.019494 | 111.0121 | 0.1064964
840 | 3.908521 | 341.8652 | 0.06514067 | 4.003335 | 1010.837 | 0.05706128 | 4.039157 | 251.6698 | 0.06794468 | 4.503228 | 122.2231 | 0.06350898 |  |  |  | 5.670234 | 209.8614 | 0.1144673 | 6.378069 | 56.43773 | 0.07980443 | NP | NP | NP | 6.945616 | 400.5935 | 0.09556007 | 7.478762 | 69.8654 | 0.09245446 | 7.812531 | 21.18497 | 0.09386741 | NP | NP | NP | 8.019485 | 110.9966 | 0.1065747
841 | 3.908675 | 343.9917 | 0.06557282 | 4.003315 | 1013.844 | 0.05679984 | 4.040913 | 244.2019 | 0.06326816 | 4.503199 | 122.0713 | 0.06342693 |  |  |  | 5.670247 | 208.989 | 0.1145317 | 6.378026 | 56.60207 | 0.079988 | NP | NP | NP | 6.945609 | 400.3132 | 0.09555713 | 7.478773 | 69.79634 | 0.09218986 | 7.812387 | 20.7646 | 0.09477397 | NP | NP | NP | 8.019482 | 111.131 | 0.1066143
842 | 3.908565 | 340.6448 | 0.06525722 | 4.003439 | 1011.234 | 0.05715113 | 4.040087 | 244.2742 | 0.06795576 | 4.50315 | 121.7723 | 0.06361014 |  |  |  | 5.670245 | 208.5261 | 0.114486 | 6.378007 | 56.26224 | 0.07989043 | NP | NP | NP | 6.94563 | 398.5389 | 0.09557263 | 7.478731 | 69.3316 | 0.09251406 | 7.812482 | 20.82725 | 0.09381371 | NP | NP | NP | 8.019499 | 110.2599 | 0.1065312
843 | 3.908576 | 340.7764 | 0.0653849 | 4.003303 | 1003.93 | 0.05696802 | 4.039401 | 250.6138 | 0.06712241 | 4.503199 | 120.8985 | 0.06358743 |  |  |  | 5.670247 | 208.4441 | 0.1144492 | 6.377996 | 56.13299 | 0.07992276 | NP | NP | NP | 6.945628 | 398.579 | 0.09556844 | 7.478749 | 70.406 | 0.0923818 | 7.812443 | 21.71163 | 0.09432446 | NP | NP | NP | 8.019528 | 110.2777 | 0.1066034
844 | 3.908463 | 340.211 | 0.06503997 | 4.003824 | 1035.626 | 0.05779711 | 4.04334 | 216.7081 | 0.07015169 | 4.503185 | 123.2655 | 0.0635051 |  |  |  | 5.670266 | 208.276 | 0.114523 | 6.377996 | 56.18465 | 0.07990758 | NP | NP | NP | 6.945632 | 398.7805 | 0.09555434 | 7.478749 | 71.047 | 0.09257761 | 7.812475 | 22.45018 | 0.0944192 | NP | NP | NP | 8.019538 | 110.2833 | 0.1065292
845 | 3.908574 | 340.8078 | 0.06545917 | 4.003378 | 1010.979 | 0.05696914 | 4.040506 | 243.5485 | 0.0642093 | 4.503225 | 120.3324 | 0.06339579 |  |  |  | 5.670254 | 208.4143 | 0.1144471 | 6.377983 | 56.17511 | 0.07995875 | NP | NP | NP | 6.945627 | 398.4578 | 0.09559543 | 7.478707 | 69.34817 | 0.09240315 | 7.812544 | 20.93264 | 0.09368181 | NP | NP | NP | 8.019489 | 110.3557 | 0.1065204
846 | 3.908456 | 371.4012 | 0.06516339 | 4.003501 | 1110.479 | 0.0573736 | 4.039118 | 270.4685 | 0.07165236 | 4.503092 | 135.3138 | 0.06361696 |  |  |  | 5.670274 | 228.5602 | 0.1144309 | 6.377965 | 61.70045 | 0.07995166 | NP | NP | NP | 6.945625 | 438.0772 | 0.09561406 | 7.478604 | 75.12453 | 0.09247928 | 7.812304 | 21.83622 | 0.09388747 | NP | NP | NP | 8.019448 | 121.5406 | 0.1065339
847 | 3.908511 | 339.7332 | 0.06527702 | 4.003725 | 1023.224 | 0.05754635 | 4.042693 | 222.9031 | 0.06845353 | 4.503143 | 121.1169 | 0.06359414 |  |  |  | 5.670254 | 207.0119 | 0.1144483 | 6.377986 | 56.05237 | 0.07993406 | NP | NP | NP | 6.945635 | 396.5264 | 0.09554607 | 7.478653 | 69.15239 | 0.09255444 | 7.812354 | 21.01441 | 0.09410732 | NP | NP | NP | 8.01951 | 109.8754 | 0.1065355
848 | 3.908523 | 338.5145 | 0.06539169 | 4.003412 | 1004.061 | 0.0571221 | 4.039896 | 243.9536 | 0.06787005 | 4.503146 | 120.8075 | 0.06356703 |  |  |  | 5.670251 | 207.2832 | 0.114435 | 6.377956 | 55.88457 | 0.07985734 | NP | NP | NP | 6.945617 | 396.2284 | 0.09551603 | 7.47866 | 69.70492 | 0.09257766 | 7.812368 | 21.33911 | 0.0942504 | NP | NP | NP | 8.019522 | 109.669 | 0.1064892
849 | 3.908488 | 338.5598 | 0.06530146 | 4.003287 | 999.2329 | 0.05699766 | 4.038943 | 252.2497 | 0.06748273 | 4.503154 | 120.6071 | 0.06353461 |  |  |  | 5.670267 | 207.4967 | 0.1144364 | 6.377966 | 56.0352 | 0.07988885 | NP | NP | NP | 6.945631 | 397.2098 | 0.09556703 | 7.478642 | 69.64627 | 0.09252066 | 7.812385 | 21.27375 | 0.09420437 | NP | NP | NP | 8.019503 | 109.9473 | 0.1065734
850 | 3.908527 | 339.7326 | 0.06532596 | 4.003645 | 1023.308 | 0.05738434 | 4.042534 | 226.0574 | 0.06680572 | 4.503092 | 122.3836 | 0.06362368 |  |  |  | 5.670237 | 207.4534 | 0.1144364 | 6.377942 | 56.01455 | 0.08004709 | NP | NP | NP | 6.945635 | 397.6366 | 0.09556946 | 7.47861 | 67.65637 | 0.0924953 | 7.812439 | 19.48263 | 0.09383019 | NP | NP | NP | 8.019432 | 109.9215 | 0.1065656
851 | 3.908447 | 337.4137 | 0.06521421 | 4.003607 | 1013.423 | 0.0574558 | 4.040778 | 233.4021 | 0.07048184 | 4.503114 | 121.7429 | 0.06361692 |  |  |  | 5.670267 | 207.1702 | 0.1144534 | 6.37797 | 55.72476 | 0.08003242 | NP | NP | NP | 6.945628 | 396.1157 | 0.09559115 | 7.478634 | 68.48597 | 0.09241057 | 7.812237 | 20.31842 | 0.09446001 | NP | NP | NP | 8.01947 | 109.8929 | 0.1066088
852 | 3.90844 | 337.0052 | 0.06513766 | 4.003497 | 1007.163 | 0.05731721 | 4.03977 | 241.7829 | 0.06993526 | 4.503124 | 121.441 | 0.06356315 |  |  |  | 5.670259 | 207.1189 | 0.1144141 | 6.377936 | 55.83594 | 0.07990295 | NP | NP | NP | 6.945644 | 396.2919 | 0.0955933 | 7.478653 | 69.84764 | 0.09242007 | 7.812391 | 21.55868 | 0.0939242 | NP | NP | NP | 8.019545 | 110.0214 | 0.1065218
853 | 3.908428 | 337.1953 | 0.06514148 | 4.003425 | 1006.339 | 0.05718275 | 4.039508 | 243.6634 | 0.06880941 | 4.503113 | 121.3981 | 0.063571 |  |  |  | 5.670252 | 207.1206 | 0.1144334 | 6.377923 | 55.99897 | 0.07992339 | NP | NP | NP | 6.945646 | 396.1417 | 0.09553156 | 7.478612 | 69.41274 | 0.09242922 | 7.812368 | 21.29028 | 0.09386553 | NP | NP | NP | 8.019525 | 109.8881 | 0.1064946
854 | 3.908468 | 337.2265 | 0.06535824 | 4.00335 | 1000.303 | 0.05705565 | 4.039145 | 249.7153 | 0.06794543 | 4.503077 | 120.6844 | 0.06358416 |  |  |  | 5.670235 | 207.3979 | 0.1143991 | 6.377918 | 56.00883 | 0.07994657 | NP | NP | NP | 6.945633 | 396.4179 | 0.09556374 | 7.478649 | 69.81138 | 0.09238536 | 7.812405 | 21.59725 | 0.09389579 | NP | NP | NP | 8.019536 | 109.8364 | 0.1065695
855 | 3.908395 | 336.0845 | 0.06504668 | 4.003595 | 1010.275 | 0.05750697 | 4.039705 | 238.5068 | 0.07249288 | 4.50309 | 122.2743 | 0.06365492 |  |  |  | 5.670264 | 207.2362 | 0.1143898 | 6.377893 | 55.89909 | 0.07992348 | NP | NP | NP | 6.945638 | 396.3017 | 0.09557721 | 7.478545 | 67.16843 | 0.09244173 | 7.812312 | 19.37225 | 0.09412731 | NP | NP | NP | 8.019467 | 109.6658 | 0.1066399
856 | 3.908449 | 337.4995 | 0.06525202 | 4.003358 | 1000.845 | 0.05709832 | 4.039263 | 248.788 | 0.0680381 | 4.503084 | 120.4099 | 0.06353269 |  |  |  | 5.670262 | 206.9218 | 0.1144781 | 6.377888 | 55.9336 | 0.07988497 | NP | NP | NP | 6.945636 | 396.4137 | 0.09556825 | 7.478549 | 68.78667 | 0.09252352 | 7.81236 | 20.78997 | 0.09392957 | NP | NP | NP | 8.019522 | 109.6363 | 0.1066765
857 | 3.908405 | 335.9516 | 0.06518037 | 4.003385 | 1000.878 | 0.05713316 | 4.039102 | 247.8593 | 0.0688491 | 4.503062 | 120.7851 | 0.06359895 |  |  |  | 5.670268 | 206.9853 | 0.1144356 | 6.37788 | 55.76455 | 0.07994186 | NP | NP | NP | 6.945642 | 395.7041 | 0.09562508 | 7.478588 | 69.75189 | 0.09262761 | 7.812214 | 21.77397 | 0.09477075 | NP | NP | NP | 8.019529 | 109.7078 | 0.1065692
858 | 3.908485 | 338.5552 | 0.06537884 | 4.003398 | 1003.405 | 0.05705303 | 4.040316 | 242.6696 | 0.06612562 | 4.503086 | 120.8014 | 0.06357524 |  |  |  | 5.670275 | 206.6649 | 0.11443 | 6.377873 | 55.86432 | 0.07998658 | NP | NP | NP | 6.945645 | 395.5869 | 0.0955579 | 7.478573 | 70.54548 | 0.09266112 | 7.812233 | 22.34811 | 0.09476777 | NP | NP | NP | 8.019571 | 109.5966 | 0.10655
859 | 3.908489 | 337.5465 | 0.0654065 | 4.00336 | 1002.077 | 0.05700302 | 4.039978 | 246.5437 | 0.06616358 | 4.503062 | 120.8369 | 0.06357407 |  |  |  | 5.670249 | 207.2581 | 0.1144544 | 6.377888 | 55.73502 | 0.07995452 | NP | NP | NP | 6.945632 | 396.1593 | 0.0955833 | 7.478562 | 69.06039 | 0.09232576 | 7.812201 | 20.77504 | 0.09402617 | NP | NP | NP | 8.019496 | 109.8439 | 0.1065217
860 | 3.908274 | 333.8469 | 0.06495786 | 4.00371 | 1011.133 | 0.05779815 | 4.039203 | 234.5225 | 0.07653734 | 4.503094 | 122.2557 | 0.06370168 |  |  |  | 5.670276 | 206.8201 | 0.1144383 | 6.377862 | 55.78001 | 0.07998927 | NP | NP | NP | 6.945636 | 395.6911 | 0.09558702 | 7.478527 | 68.68137 | 0.09250224 | 7.812301 | 20.74492 | 0.09380008 | NP | NP | NP | 8.019512 | 109.6648 | 0.1065969
861 | 3.908151 | 332.8114 | 0.06451225 | 4.00362 | 1041.236 | 0.05734222 | 4.041952 | 213.0964 | 0.06406061 | 4.503093 | 121.458 | 0.06351468 |  |  |  | 5.670258 | 207.362 | 0.1144088 | 6.37784 | 55.83383 | 0.07987027 | NP | NP | NP | 6.945637 | 395.8036 | 0.09560852 | 7.478572 | 70.5459 | 0.09259629 | 7.81217 | 22.18485 | 0.09441198 | NP | NP | NP | 8.019554 | 109.7141 | 0.1065974
862 | 3.908393 | 334.1639 | 0.065374 | 4.003392 | 992.1832 | 0.0571741 | 4.038405 | 249.7509 | 0.07082393 | 4.503077 | 119.5675 | 0.06338921 |  |  |  | 5.670256 | 206.0507 | 0.1144305 | 6.377848 | 55.52807 | 0.0797106 | NP | NP | NP | 6.945648 | 393.7178 | 0.0955476 | 7.47858 | 69.54214 | 0.09245058 | 7.812256 | 21.7751 | 0.09424962 | NP | NP | NP | 8.019567 | 108.9555 | 0.1065758
863 | 3.908419 | 335.5548 | 0.06532974 | 4.003659 | 1013.522 | 0.05743851 | 4.042203 | 225.3148 | 0.06774263 | 4.503022 | 121.0771 | 0.06359948 |  |  |  | 5.670258 | 205.5721 | 0.1144119 | 6.37782 | 55.26175 | 0.07999512 | NP | NP | NP | 6.945631 | 393.5016 | 0.09556059 | 7.47847 | 68.43962 | 0.09253985 | 7.812177 | 20.61253 | 0.09437339 | NP | NP | NP | 8.019514 | 109.0589 | 0.1065444
864 | 3.90844 | 334.9471 | 0.06547474 | 4.00341 | 999.7552 | 0.05708568 | 4.040462 | 240.5291 | 0.06601296 | 4.503035 | 119.8405 | 0.06362893 |  |  |  | 5.670249 | 205.8154 | 0.1144215 | 6.377796 | 55.43228 | 0.08007135 | NP | NP | NP | 6.94564 | 393.6243 | 0.09556269 | 7.478508 | 69.16181 | 0.09233353 | 7.812176 | 21.02554 | 0.09417674 | NP | NP | NP | 8.019521 | 109.1502 | 0.1064512
865 | 3.908398 | 332.1786 | 0.06538998 | 4.003355 | 995.5118 | 0.05707039 | 4.039206 | 247.087 | 0.06793976 | 4.503011 | 120.1706 | 0.0636404 |  |  |  | 5.670262 | 206.503 | 0.1144576 | 6.377812 | 55.48685 | 0.07990902 | NP | NP | NP | 6.945648 | 394.0964 | 0.09558414 | 7.478447 | 68.69337 | 0.09258913 | 7.81204 | 20.66035 | 0.09462841 | NP | NP | NP | 8.019507 | 109.4348 | 0.1065052
866 | 3.908391 | 334.9032 | 0.06524626 | 4.003463 | 999.1661 | 0.057235 | 4.039814 | 241.3278 | 0.06887981 | 4.50302 | 120.6103 | 0.06362322 |  |  |  | 5.670256 | 205.8473 | 0.1144341 | 6.377765 | 55.34261 | 0.08009137 | NP | NP | NP | 6.945647 | 393.5346 | 0.09554924 | 7.478465 | 68.64371 | 0.09248299 | 7.812177 | 20.92523 | 0.09439798 | NP | NP | NP | 8.019552 | 108.959 | 0.1065111
867 | 3.90821 | 330.6558 | 0.06498441 | 4.003459 | 1005.99 | 0.05726519 | 4.039009 | 239.2836 | 0.06896358 | 4.502985 | 120.8162 | 0.06365192 |  |  |  | 5.670265 | 205.8171 | 0.1144032 | 6.377805 | 55.31899 | 0.07998351 | NP | NP | NP | 6.945641 | 393.411 | 0.09558827 | 7.478436 | 68.34034 | 0.09242898 | 7.812092 | 20.37136 | 0.09434587 | NP | NP | NP | 8.01952 | 109.1195 | 0.1065634
868 | 3.90844 | 335.3406 | 0.06551344 | 4.003543 | 1006.436 | 0.05720145 | 4.041652 | 230.8019 | 0.06599839 | 4.503002 | 120.2126 | 0.06357373 |  |  |  | 5.670273 | 205.3305 | 0.1143801 | 6.377796 | 55.53106 | 0.07993714 | NP | NP | NP | 6.945644 | 393.2763 | 0.09556742 | 7.478468 | 68.00675 | 0.09236547 | 7.812165 | 20.2177 | 0.09421137 | NP | NP | NP | 8.019483 | 109.0324 | 0.1065103
869 | 3.908246 | 335.3969 | 0.06496092 | 4.004484 | 1056.517 | 0.05895586 | 4.050199 | 165.4034 | 0.07953149 | 4.503088 | 120.5542 | 0.06358459 |  |  |  | 5.670271 | 205.0467 | 0.1144506 | 6.377737 | 55.16339 | 0.07987342 | NP | NP | NP | 6.945645 | 392.4886 | 0.0955289 | 7.478473 | 68.06028 | 0.09248801 | 7.812149 | 20.39103 | 0.09428721 | NP | NP | NP | 8.019534 | 108.8148 | 0.106547
870 | 3.908423 | 336.5322 | 0.06539329 | 4.00381 | 1020.782 | 0.05761416 | 4.043851 | 213.4021 | 0.06797396 | 4.502993 | 120.3566 | 0.06371688 |  |  |  | 5.670274 | 205.2572 | 0.1144406 | 6.377759 | 55.1877 | 0.08005547 | NP | NP | NP | 6.945654 | 393.1096 | 0.09556106 | 7.478456 | 68.89483 | 0.09257991 | 7.812137 | 21.3124 | 0.09404838 | NP | NP | NP | 8.01955 | 108.7616 | 0.1064836
871 | 3.908445 | 335.2535 | 0.06552015 | 4.003452 | 999.5936 | 0.05709385 | 4.040872 | 237.327 | 0.06597275 | 4.502963 | 119.5716 | 0.06367129 |  |  |  | 5.670258 | 205.6744 | 0.1144099 | 6.377757 | 55.46265 | 0.07997922 | NP | NP | NP | 6.945636 | 392.7915 | 0.09558479 | 7.478378 | 68.29028 | 0.09265963 | 7.81197 | 20.55142 | 0.09419292 | NP | NP | NP | 8.019498 | 108.8955 | 0.106508
872 | 3.908344 | 332.7334 | 0.06527113 | 4.00345 | 999.4598 | 0.05715951 | 4.040123 | 238.4386 | 0.06747697 | 4.502963 | 120.0725 | 0.06364148 |  |  |  | 5.670269 | 205.183 | 0.1143478 | 6.377721 | 55.22779 | 0.08005803 | NP | NP | NP | 6.94564 | 392.5375 | 0.09554594 | 7.478375 | 67.27245 | 0.09259969 | 7.81203 | 19.617 | 0.09426318 | NP | NP | NP | 8.019497 | 108.7703 | 0.1065992
873 | 3.9084 | 333.0572 | 0.06541413 | 4.0033 | 987.4153 | 0.05696718 | 4.039232 | 247.7393 | 0.06713988 | 4.502985 | 118.5748 | 0.06382815 |  |  |  | 5.670254 | 204.6639 | 0.1144482 | 6.377727 | 55.14097 | 0.07992893 | NP | NP | NP | 6.945654 | 391.8348 | 0.09557373 | 7.478369 | 68.63102 | 0.09267322 | 7.812034 | 21.15243 | 0.09448517 | NP | NP | NP | 8.019536 | 108.4499 | 0.1065928
874 | 3.908411 | 335.0396 | 0.06543381 | 4.003298 | 991.2612 | 0.05689915 | 4.039695 | 247.3685 | 0.06529434 | 4.50297 | 119.7632 | 0.06354787 |  |  |  | 5.670269 | 204.8106 | 0.1144422 | 6.377731 | 55.09958 | 0.08010025 | NP | NP | NP | 6.945641 | 392.9632 | 0.09554537 | 7.478424 | 69.321 | 0.09246603 | 7.812012 | 21.43672 | 0.09471382 | NP | NP | NP | 8.019541 | 109.0423 | 0.1064846
875 | 3.908362 | 333.1374 | 0.06549574 | 4.003351 | 991.2978 | 0.05702865 | 4.039681 | 246.2634 | 0.06609129 | 4.502913 | 119.5721 | 0.06361234 |  |  |  | 5.670265 | 205.4513 | 0.114381 | 6.377711 | 54.97268 | 0.08004341 | NP | NP | NP | 6.945638 | 392.3397 | 0.09553183 | 7.478312 | 67.00208 | 0.09246584 | 7.812069 | 19.76578 | 0.09421121 | NP | NP | NP | 8.019492 | 108.5666 | 0.1065399
876 | 3.906043 | 311.9069 | 0.06090788 | 4.018917 | 212.7509 | 0.1365291 | 4.018917 | 212.7509 | 0.1365291 | 4.503385 | 114.3362 | 0.063064 |  |  |  | 5.670251 | 205.1625 | 0.1143847 | 6.377678 | 55.31897 | 0.07996395 | NP | NP | NP | 6.94565 | 392.4433 | 0.09556774 | 7.478342 | 67.9582 | 0.0925659 | 7.811917 | 20.3992 | 0.09424456 | NP | NP | NP | 8.019523 | 108.7856 | 0.1063888
877 | 3.908264 | 333.9005 | 0.06493805 | 4.003379 | 996.5179 | 0.05714773 | 4.003379 | 996.5179 | 0.05714773 | 4.503016 | 117.9714 | 0.06370569 |  |  |  | 5.670252 | 205.1478 | 0.1144379 | 6.377691 | 55.09338 | 0.0800818 | NP | NP | NP | 6.945647 | 392.9086 | 0.09556541 | 7.47832 | 68.11783 | 0.09257659 | 7.811995 | 20.49295 | 0.09411672 | NP | NP | NP | 8.019544 | 108.6949 | 0.1065882
878 | 3.908424 | 335.2715 | 0.06560079 | 4.003428 | 998.8904 | 0.05701443 | 4.003428 | 998.8904 | 0.05701443 | 4.502937 | 119.8197 | 0.06359218 |  |  |  | 5.670265 | 205.061 | 0.1144532 | 6.37768 | 55.60945 | 0.08012642 | NP | NP | NP | 6.945657 | 393.08 | 0.09554645 | 7.478378 | 69.1531 | 0.09258938 | 7.811937 | 21.15818 | 0.09491159 | NP | NP | NP | 8.01954 | 108.9132 | 0.1065102
879 | 3.908376 | 333.4137 | 0.06549647 | 4.003324 | 991.2299 | 0.05694409 | 4.003324 | 991.2299 | 0.05694409 | 4.50293 | 118.9707 | 0.06355738 |  |  |  | 5.670274 | 205.4586 | 0.1143791 | 6.377658 | 55.03952 | 0.08016524 | NP | NP | NP | 6.945657 | 392.3559 | 0.09555272 | 7.478345 | 69.52193 | 0.09264202 | 7.811892 | 21.56264 | 0.09463604 | NP | NP | NP | 8.019553 | 108.7493 | 0.1065129
880 | 3.908216 | 331.0584 | 0.0651061 | 4.003702 | 1004.123 | 0.05768222 | 4.003702 | 1004.123 | 0.05768222 | 4.502926 | 120.9392 | 0.06366011 |  |  |  | 5.67026 | 204.7036 | 0.1143787 | 6.377649 | 54.94882 | 0.07994626 | NP | NP | NP | 6.945668 | 392.0661 | 0.09552446 | 7.478257 | 67.75331 | 0.09277021 | 7.812154 | 20.40909 | 0.09383582 | NP | NP | NP | 8.019516 | 108.7088 | 0.1065458
881 | 3.908423 | 334.5998 | 0.06569339 | 4.003425 | 999.4698 | 0.05696878 | 4.003425 | 999.4698 | 0.05696878 | 4.502915 | 119.5023 | 0.06363963 |  |  |  | 5.670284 | 204.7905 | 0.1143986 | 6.377678 | 55.05895 | 0.08001913 | NP | NP | NP | 6.945656 | 392.1698 | 0.0955489 | 7.478291 | 68.09983 | 0.09251971 | 7.811963 | 20.32122 | 0.09420475 | NP | NP | NP | 8.019541 | 108.7039 | 0.1064817
882 | 3.908286 | 331.6983 | 0.06527712 | 4.003403 | 989.0455 | 0.05717683 | 4.003403 | 989.0455 | 0.05717683 | 4.502891 | 119.6171 | 0.06356225 |  |  |  | 5.670259 | 204.7383 | 0.1143732 | 6.377666 | 55.04339 | 0.0799928 | NP | NP | NP | 6.94566 | 392.0225 | 0.09557601 | 7.478212 | 65.98341 | 0.09248202 | 7.812042 | 18.57755 | 0.09430053 | NP | NP | NP | 8.01948 | 108.5149 | 0.1066232
883 | 3.908285 | 332.3519 | 0.06527215 | 4.003455 | 997.2532 | 0.0571822 | 4.003455 | 997.2532 | 0.0571822 | 4.502853 | 120.6029 | 0.06366857 |  |  |  | 5.670276 | 204.7691 | 0.1144148 | 6.377611 | 55.03627 | 0.08006174 | NP | NP | NP | 6.945665 | 392.1431 | 0.09554421 | 7.478207 | 66.54062 | 0.09268144 | 7.811973 | 19.04967 | 0.09446553 | NP | NP | NP | 8.01948 | 108.6722 | 0.1065372
884 | 3.908205 | 331.6676 | 0.06492264 | 4.003808 | 1014.127 | 0.05786885 | 4.003808 | 1014.127 | 0.05786885 | 4.502939 | 120.9945 | 0.06345847 |  |  |  | 5.670247 | 204.7422 | 0.1144052 | 6.377627 | 54.93857 | 0.08015326 | NP | NP | NP | 6.945658 | 391.267 | 0.09552472 | 7.47822 | 66.08383 | 0.09267477 | 7.811939 | 18.566 | 0.09394613 | NP | NP | NP | 8.019491 | 108.4633 | 0.1064832
885 | 3.908363 | 336.9224 | 0.06548351 | 4.00365 | 1017.748 | 0.05735791 | 4.00365 | 1017.748 | 0.05735791 | 4.502882 | 120.8303 | 0.06357823 |  |  |  | 5.670278 | 206.4781 | 0.1144132 | 6.377609 | 55.40095 | 0.08002405 | NP | NP | NP | 6.945665 | 395.3253 | 0.09554577 | 7.478242 | 67.47131 | 0.09256446 | 7.811818 | 19.46114 | 0.09443618 | NP | NP | NP | 8.019488 | 109.505 | 0.1065573
886 | 3.908253 | 343.5487 | 0.06530031 | 4.003728 | 1044.457 | 0.05761077 | 4.003728 | 1044.457 | 0.05761077 | 4.502884 | 124.4744 | 0.06368279 |  |  |  | 5.670277 | 211.975 | 0.1144082 | 6.377607 | 56.99215 | 0.08005589 | NP | NP | NP | 6.945672 | 405.0213 | 0.09554941 | 7.478245 | 70.55154 | 0.09274909 | 7.811969 | 21.22532 | 0.09454482 | NP | NP | NP | 8.01955 | 112.0575 | 0.106519
887 | 3.908222 | 341.033 | 0.06539268 | 4.003413 | 1018.532 | 0.05727999 | 4.003413 | 1018.532 | 0.05727999 | 4.502937 | 121.9399 | 0.06352517 |  |  |  | 5.670273 | 210.8506 | 0.1143986 | 6.377622 | 56.66922 | 0.08010264 | NP | NP | NP | 6.945665 | 403.3303 | 0.09552679 | 7.478211 | 69.14912 | 0.09270845 | 7.812004 | 20.38857 | 0.09400694 | NP | NP | NP | 8.019531 | 111.6448 | 0.1066194
888 | 3.908307 | 341.6295 | 0.06543834 | 4.003483 | 1025.248 | 0.05719337 | 4.003483 | 1025.248 | 0.05719337 | 4.502885 | 123.0501 | 0.06361434 |  |  |  | 5.670278 | 210.8982 | 0.114415 | 6.377593 | 56.58817 | 0.0800814 | NP | NP | NP | 6.945678 | 402.8609 | 0.0955323 | 7.478258 | 69.6678 | 0.09268939 | 7.812108 | 21.14133 | 0.09382388 | NP | NP | NP | 8.019583 | 111.3353 | 0.1065392
889 | 3.908217 | 339.3157 | 0.06525534 | 4.003384 | 1016.864 | 0.05718168 | 4.003384 | 1016.864 | 0.05718168 | 4.502861 | 122.7201 | 0.06372454 |  |  |  | 5.670294 | 210.181 | 0.114375 | 6.377599 | 56.413 | 0.07999224 | NP | NP | NP | 6.945674 | 402.2114 | 0.09559583 | 7.478212 | 68.51557 | 0.09269782 | 7.811957 | 19.88995 | 0.09444377 | NP | NP | NP | 8.019496 | 111.2277 | 0.106622
890 | 3.908191 | 340.38 | 0.06520484 | 4.00382 | 1041.164 | 0.05784868 | 4.00382 | 1041.164 | 0.05784868 | 4.50292 | 123.9087 | 0.06350695 |  |  |  | 5.670284 | 210.3713 | 0.1143919 | 6.37758 | 56.49443 | 0.08010266 | NP | NP | NP | 6.945687 | 402.4149 | 0.09554863 | 7.478196 | 69.61596 | 0.09276268 | 7.811929 | 21.03883 | 0.0942249 | NP | NP | NP | 8.019568 | 111.5256 | 0.1064764
891 | 3.908252 | 342.3613 | 0.06537093 | 4.003542 | 1029.036 | 0.05729551 | 4.003542 | 1029.036 | 0.05729551 | 4.502868 | 123.5332 | 0.06372003 |  |  |  | 5.670287 | 210.4216 | 0.1144242 | 6.377594 | 56.50256 | 0.08010096 | NP | NP | NP | 6.945677 | 402.8679 | 0.0955583 | 7.478214 | 70.28164 | 0.09274644 | 7.811825 | 21.34243 | 0.094552 | NP | NP | NP | 8.019574 | 111.7227 | 0.1065286
892 | 3.90811 | 337.8942 | 0.06488181 | 4.003877 | 1034.199 | 0.05800974 | 4.003877 | 1034.199 | 0.05800974 | 4.502921 | 123.9204 | 0.06365322 |  |  |  | 5.67029 | 210.0951 | 0.1143541 | 6.377551 | 56.42039 | 0.08007087 | NP | NP | NP | 6.945678 | 401.6737 | 0.09555852 | 7.478205 | 69.43718 | 0.09261537 | 7.811833 | 20.6921 | 0.09448151 | NP | NP | NP | 8.019555 | 111.4963 | 0.1064928
893 | 3.908289 | 341.9858 | 0.06544906 | 4.003872 | 1044.968 | 0.05770817 | 4.003872 | 1044.968 | 0.05770817 | 4.502841 | 122.928 | 0.06363656 |  |  |  | 5.670273 | 209.5938 | 0.1144159 | 6.377547 | 56.14343 | 0.08010732 | NP | NP | NP | 6.945676 | 401.4183 | 0.09552559 | 7.478091 | 67.00256 | 0.09262375 | 7.811835 | 18.42266 | 0.09426229 | NP | NP | NP | 8.019478 | 111.1903 | 0.1065895
894 | 3.908157 | 340.1349 | 0.06518038 | 4.003908 | 1042.382 | 0.05796449 | 4.003908 | 1042.382 | 0.05796449 | 4.502878 | 123.3985 | 0.0636013 |  |  |  | 5.670292 | 209.6897 | 0.1144201 | 6.377521 | 56.12255 | 0.08022214 | NP | NP | NP | 6.945677 | 401.2008 | 0.09554535 | 7.478154 | 69.8178 | 0.09276574 | 7.811767 | 20.99774 | 0.09487811 | NP | NP | NP | 8.019517 | 111.2534 | 0.1064516
895 | 3.908095 | 338.265 | 0.06490049 | 4.003498 | 1020.257 | 0.0575237 | 4.003498 | 1020.257 | 0.0575237 | 4.502815 | 122.774 | 0.06434232 |  |  |  | 5.670276 | 210.0676 | 0.1143689 | 6.377553 | 56.25348 | 0.07999502 | NP | NP | NP | 6.945684 | 401.469 | 0.0955173 | 7.478151 | 70.05316 | 0.09277419 | 7.811903 | 21.17464 | 0.09417653 | NP | NP | NP | 8.019579 | 111.1636 | 0.1065323
896 | 3.90824 | 340.4755 | 0.06532967 | 4.003626 | 1028.318 | 0.05742473 | 4.003626 | 1028.318 | 0.05742473 | 4.502811 | 123.1558 | 0.06367194 |  |  |  | 5.670274 | 210.2728 | 0.114419 | 6.377537 | 56.41411 | 0.08006408 | NP | NP | NP | 6.945685 | 401.7541 | 0.09556003 | 7.478128 | 69.27479 | 0.09268421 | 7.811885 | 20.75497 | 0.09417137 | NP | NP | NP | 8.019557 | 111.1688 | 0.1065545
897 | 3.906999 | 330.417 | 0.06303781 | 4.005136 | 1044.143 | 0.05939691 | 4.005136 | 1044.143 | 0.05939691 | 4.5032 | 117.8563 | 0.0632487 |  |  |  | 5.670288 | 209.4396 | 0.114351 | 6.377538 | 56.26445 | 0.08005749 | NP | NP | NP | 6.945686 | 400.7017 | 0.09553222 | 7.478095 | 69.80652 | 0.09288196 | 7.811641 | 20.85943 | 0.09469175 | NP | NP | NP | 8.019539 | 111.402 | 0.1065574
898 | 3.908234 | 341.2262 | 0.0654196 | 4.003795 | 1043.447 | 0.05758132 | 4.003795 | 1043.447 | 0.05758132 | 4.502819 | 122.6211 | 0.06355797 |  |  |  | 5.670266 | 210.1238 | 0.1143533 | 6.377511 | 56.13505 | 0.08013634 | NP | NP | NP | 6.945677 | 401.5242 | 0.09552702 | 7.47815 | 70.16649 | 0.09280496 | 7.811643 | 21.25554 | 0.09510272 | NP | NP | NP | 8.019557 | 111.2525 | 0.106592
899 | 3.908148 | 340.1093 | 0.06522663 | 4.00399 | 1057.521 | 0.05790631 | 4.00399 | 1057.521 | 0.05790631 | 4.502834 | 123.1377 | 0.06367204 |  |  |  | 5.670269 | 209.7418 | 0.1143275 | 6.377506 | 56.0922 | 0.08011216 | NP | NP | NP | 6.945681 | 401.4632 | 0.09553749 | 7.47807 | 67.38312 | 0.09281995 | 7.811749 | 18.56812 | 0.09406519 | NP | NP | NP | 8.019488 | 110.9881 | 0.1064985
900 | 3.908279 | 341.3477 | 0.06562202 | 4.003463 | 1022.492 | 0.0571086 | 4.003463 | 1022.492 | 0.0571086 | 4.502795 | 121.1365 | 0.06369899 |  |  |  | 5.670282 | 209.5776 | 0.1144081 | 6.377496 | 56.2413 | 0.08010128 | NP | NP | NP | 6.945684 | 401.5817 | 0.0955296 | 7.478064 | 68.47935 | 0.09268665 | 7.811776 | 19.87368 | 0.0941586 | NP | NP | NP | 8.019531 | 111.333 | 0.1064917
901 | 3.908121 | 337.2819 | 0.06524565 | 4.003429 | 1012.757 | 0.05726255 | 4.003429 | 1012.757 | 0.05726255 | 4.502817 | 122.1614 | 0.06366505 |  |  |  | 5.670269 | 209.3721 | 0.1144068 | 6.377489 | 56.10519 | 0.08007661 | NP | NP | NP | 6.945669 | 400.6021 | 0.09552919 | 7.478053 | 68.68158 | 0.09287259 | 7.811838 | 20.33212 | 0.09412102 | NP | NP | NP | 8.019528 | 110.8236 | 0.1064808
902 | 3.908156 | 336.7081 | 0.06537714 | 4.003488 | 1018.513 | 0.05724671 | 4.003488 | 1018.513 | 0.05724671 | 4.502774 | 121.8795 | 0.06369373 |  |  |  | 5.670288 | 208.8274 | 0.1144235 | 6.377475 | 56.05387 | 0.08005685 | NP | NP | NP | 6.945671 | 399.1393 | 0.09555877 | 7.478108 | 69.57891 | 0.09273145 | 7.81171 | 21.06983 | 0.09419585 | NP | NP | NP | 8.019569 | 110.5005 | 0.106407
903 | 3.908225 | 338.391 | 0.06556738 | 4.003521 | 1020.33 | 0.05721696 | 4.003521 | 1020.33 | 0.05721696 | 4.502802 | 121.7203 | 0.06362411 |  |  |  | 5.670272 | 208.6377 | 0.1144243 | 6.377441 | 55.84526 | 0.08018173 | NP | NP | NP | 6.945673 | 399.7853 | 0.09552716 | 7.478074 | 69.00826 | 0.09277081 | 7.811681 | 20.55676 | 0.09480735 | NP | NP | NP | 8.019538 | 110.7623 | 0.1064838
904 | 3.908213 | 339.3287 | 0.0655084 | 4.003828 | 1037.238 | 0.05765269 | 4.003828 | 1037.238 | 0.05765269 | 4.502776 | 122.3663 | 0.06365071 |  |  |  | 5.670308 | 208.7709 | 0.114394 | 6.377466 | 55.89055 | 0.08022146 | NP | NP | NP | 6.94569 | 399.65 | 0.09551579 | 7.478015 | 68.89565 | 0.09280149 | 7.811596 | 20.43246 | 0.09451132 | NP | NP | NP | 8.019541 | 110.8552 | 0.1066376
905 | 3.908175 | 338.3755 | 0.06536708 | 4.003705 | 1028.634 | 0.05756972 | 4.003705 | 1028.634 | 0.05756972 | 4.502794 | 122.3835 | 0.06364285 |  |  |  | 5.670297 | 208.8343 | 0.1144173 | 6.377459 | 55.77014 | 0.08015799 | NP | NP | NP | 6.945681 | 399.4094 | 0.095571 | 7.477963 | 66.45469 | 0.09284516 | 7.81168 | 18.50843 | 0.09440955 | NP | NP | NP | 8.019479 | 110.6954 | 0.1066157
906 | 3.908004 | 334.9067 | 0.06489215 | 4.003398 | 1009.246 | 0.05731494 | 4.003398 | 1009.246 | 0.05731494 | 4.502843 | 121.3319 | 0.0633257 |  |  |  | 5.670276 | 208.8602 | 0.1143735 | 6.377417 | 55.85251 | 0.08023696 | NP | NP | NP | 6.945686 | 399.2201 | 0.09553896 | 7.478036 | 70.43021 | 0.09285824 | 7.811581 | 22.05948 | 0.09513149 | NP | NP | NP | 8.019608 | 110.6798 | 0.1065125
907 | 3.90811 | 332.2753 | 0.0653989 | 4.003475 | 1015.8 | 0.05725687 | 4.003475 | 1015.8 | 0.05725687 | 4.502707 | 121.9466 | 0.06376455 |  |  |  | 5.670301 | 208.0329 | 0.1144232 | 6.377438 | 55.69646 | 0.08010194 | NP | NP | NP | 6.945686 | 398.63 | 0.09551824 | 7.477988 | 68.24642 | 0.0927917 | 7.811644 | 19.97468 | 0.09462454 | NP | NP | NP | 8.019528 | 110.3001 | 0.1064202
908 | 3.908149 | 335.0583 | 0.06544446 | 4.003466 | 1009.48 | 0.05722549 | 4.003466 | 1009.48 | 0.05722549 | 4.50277 | 121.1015 | 0.06361557 |  |  |  | 5.670286 | 207.6697 | 0.1143795 | 6.377409 | 55.66862 | 0.08001788 | NP | NP | NP | 6.945686 | 397.2322 | 0.09552839 | 7.47802 | 68.56556 | 0.09282494 | 7.81161 | 20.646 | 0.0946017 | NP | NP | NP | 8.019574 | 110.0243 | 0.1064927
909 | 3.907259 | 330.1796 | 0.06376472 | 4.004941 | 1047.312 | 0.05958105 | 4.004941 | 1047.312 | 0.05958105 | 4.503083 | 117.52 | 0.06332113 |  |  |  | 5.670284 | 208.2169 | 0.1143782 | 6.377398 | 55.55119 | 0.0802451 | NP | NP | NP | 6.945681 | 398.0176 | 0.09554229 | 7.477956 | 68.55648 | 0.09280453 | 7.811618 | 20.43499 | 0.09463386 | NP | NP | NP | 8.019549 | 110.4528 | 0.1064433
910 | 3.908156 | 338.0384 | 0.06536782 | 4.003812 | 1033.13 | 0.0576804 | 4.003812 | 1033.13 | 0.0576804 | 4.502739 | 122.2083 | 0.06364724 |  |  |  | 5.670307 | 207.9294 | 0.1144085 | 6.377412 | 55.62363 | 0.08022599 | NP | NP | NP | 6.945689 | 398.4523 | 0.09549847 | 7.477998 | 68.76689 | 0.09273417 | 7.811476 | 20.30421 | 0.09461755 | NP | NP | NP | 8.019542 | 110.6511 | 0.1064938
911 | 3.908059 | 334.6374 | 0.06517931 | 4.003495 | 1023.811 | 0.0572358 | 4.003495 | 1023.811 | 0.0572358 | 4.502765 | 121.3983 | 0.06369642 |  |  |  | 5.670276 | 208.6418 | 0.1143802 | 6.377373 | 55.53506 | 0.08018529 | NP | NP | NP | 6.945695 | 398.8939 | 0.09555902 | 7.477972 | 69.54441 | 0.09284786 | 7.811543 | 21.08429 | 0.094827 | NP | NP | NP | 8.019579 | 110.6404 | 0.1065893
912 | 3.908047 | 334.7308 | 0.06525129 | 4.003455 | 1010.767 | 0.05728998 | 4.003455 | 1010.767 | 0.05728998 | 4.502744 | 121.6048 | 0.06367791 |  |  |  | 5.670284 | 208.4399 | 0.1143805 | 6.377378 | 55.63514 | 0.08011667 | NP | NP | NP | 6.945703 | 399.0498 | 0.09550309 | 7.477962 | 69.6256 | 0.09291091 | 7.81154 | 21.11445 | 0.09512983 | NP | NP | NP | 8.019579 | 110.4375 | 0.1066729
913 | 3.908058 | 334.4397 | 0.06532263 | 4.003489 | 1017.394 | 0.05725221 | 4.003489 | 1017.394 | 0.05725221 | 4.502721 | 122.0221 | 0.06363131 |  |  |  | 5.670285 | 208.8616 | 0.114319 | 6.377363 | 55.68454 | 0.08012183 | NP | NP | NP | 6.945682 | 399.0739 | 0.09554512 | 7.477857 | 66.17428 | 0.09294296 | 7.811745 | 18.38545 | 0.09369433 | NP | NP | NP | 8.019507 | 110.3609 | 0.1065377
914 | 3.907891 | 332.5718 | 0.06478225 | 4.003743 | 1007.98 | 0.05789222 | 4.003743 | 1007.98 | 0.05789222 | 4.502763 | 122.7281 | 0.06375463 |  |  |  | 5.670299 | 207.9928 | 0.1144343 | 6.377352 | 55.6951 | 0.08030787 | NP | NP | NP | 6.94569 | 398.6444 | 0.09552566 | 7.477916 | 68.54884 | 0.09282669 | 7.811615 | 20.26331 | 0.09436582 | NP | NP | NP | 8.019556 | 110.4429 | 0.1065918
915 | 3.908108 | 335.3302 | 0.06539692 | 4.00349 | 1014.464 | 0.0572434 | 4.00349 | 1014.464 | 0.0572434 | 4.502695 | 121.608 | 0.06371266 |  |  |  | 5.670297 | 207.7172 | 0.1143411 | 6.377348 | 55.61266 | 0.08021729 | NP | NP | NP | 6.94569 | 398.0549 | 0.09553056 | 7.477952 | 69.32821 | 0.09297907 | 7.811619 | 21.36862 | 0.09467605 | NP | NP | NP | 8.01961 | 110.0865 | 0.1064825
916 | 3.908141 | 336.3118 | 0.06551759 | 4.00353 | 1016.805 | 0.05725257 | 4.00353 | 1016.805 | 0.05725257 | 4.50273 | 121.4005 | 0.0636068 |  |  |  | 5.670279 | 208.0174 | 0.114311 | 6.377369 | 55.45959 | 0.08020296 | NP | NP | NP | 6.945687 | 398.2602 | 0.09550255 | 7.477865 | 67.29023 | 0.09262783 | 7.811614 | 19.12977 | 0.09461137 | NP | NP | NP | 8.01953 | 110.1198 | 0.1065811
917 | 3.908162 | 336.4451 | 0.06565249 | 4.003499 | 1014.938 | 0.05717563 | 4.003499 | 1014.938 | 0.05717563 | 4.502685 | 120.9706 | 0.06370701 |  |  |  | 5.670296 | 207.974 | 0.1143622 | 6.37735 | 55.62372 | 0.08020639 | NP | NP | NP | 6.945704 | 397.9644 | 0.09553945 | 7.477966 | 69.86658 | 0.09301085 | 7.811551 | 21.4795 | 0.09449619 | NP | NP | NP | 8.019607 | 110.1316 | 0.1064882
918 | 3.908068 | 335.5904 | 0.06524516 | 4.003688 | 1025.562 | 0.0575584 | 4.003688 | 1025.562 | 0.0575584 | 4.502687 | 121.8957 | 0.0636877 |  |  |  | 5.670291 | 208.34 | 0.1143499 | 6.37733 | 55.49192 | 0.08011 | NP | NP | NP | 6.945692 | 397.6517 | 0.09553459 | 7.477876 | 68.01714 | 0.09292902 | 7.811458 | 19.93271 | 0.09465287 | NP | NP | NP | 8.019551 | 110.2973 | 0.1064454
919 | 3.908105 | 335.2889 | 0.06557076 | 4.003459 | 1013.409 | 0.05716987 | 4.003459 | 1013.409 | 0.05716987 | 4.50271 | 121.1017 | 0.06369003 |  |  |  | 5.670312 | 207.8896 | 0.1143455 | 6.377319 | 55.51372 | 0.08019529 | NP | NP | NP | 6.9457 | 398.149 | 0.09553606 | 7.477906 | 67.8758 | 0.09287161 | 7.811561 | 19.84344 | 0.09428985 | NP | NP | NP | 8.019551 | 110.3669 | 0.106471
920 | 3.907987 | 333.023 | 0.06526189 | 4.00345 | 1006.198 | 0.05732221 | 4.00345 | 1006.198 | 0.05732221 | 4.502703 | 121.7173 | 0.06367503 |  |  |  | 5.670292 | 208.3919 | 0.1143194 | 6.377296 | 55.56065 | 0.08018418 | NP | NP | NP | 6.945701 | 398.5799 | 0.09555366 | 7.477823 | 66.84617 | 0.09280664 | 7.811626 | 18.82471 | 0.09453351 | NP | NP | NP | 8.019507 | 110.2344 | 0.106527
921 | 3.908167 | 334.3731 | 0.06571108 | 4.003312 | 998.3319 | 0.05688329 | 4.003312 | 998.3319 | 0.05688329 | 4.50275 | 119.3823 | 0.06345861 |  |  |  | 5.670292 | 207.1481 | 0.1143531 | 6.377293 | 55.21846 | 0.08022639 | NP | NP | NP | 6.9457 | 396.694 | 0.09554446 | 7.477861 | 67.95831 | 0.09281492 | 7.81149 | 20.10631 | 0.09448382 | NP | NP | NP | 8.019547 | 109.8376 | 0.1064813
922 | 3.908048 | 332.9035 | 0.065355 | 4.003632 | 1012.117 | 0.05751186 | 4.003632 | 1012.117 | 0.05751186 | 4.502678 | 121.5305 | 0.0637013 |  |  |  | 5.670281 | 206.696 | 0.1143858 | 6.377281 | 55.18831 | 0.08025086 | NP | NP | NP | 6.945689 | 396.1217 | 0.09551829 | 7.477827 | 68.0814 | 0.09290135 | 7.811438 | 19.86655 | 0.09436957 | NP | NP | NP | 8.019543 | 109.623 | 0.1063804
923 | 3.908092 | 333.2808 | 0.06541031 | 4.00348 | 1003.097 | 0.05724012 | 4.00348 | 1003.097 | 0.05724012 | 4.502678 | 120.5859 | 0.06363668 |  |  |  | 5.670306 | 206.5196 | 0.1144037 | 6.377247 | 55.04881 | 0.08025773 | NP | NP | NP | 6.945706 | 395.6757 | 0.09549192 | 7.477873 | 69.11983 | 0.09294033 | 7.811366 | 21.05183 | 0.09500424 | NP | NP | NP | 8.019593 | 109.7545 | 0.1064743
924 | 3.907845 | 334.2373 | 0.0650725 | 4.00478 | 1066.377 | 0.05954074 | 4.00478 | 1066.377 | 0.05954074 | 4.502807 | 119.6758 | 0.06346313 |  |  |  | 5.670319 | 206.6123 | 0.1143833 | 6.37726 | 55.14086 | 0.08028988 | NP | NP | NP | 6.945704 | 395.2694 | 0.09552818 | 7.477833 | 68.75334 | 0.09295949 | 7.811492 | 20.86072 | 0.09463198 | NP | NP | NP | 8.019593 | 109.4842 | 0.1064532
925 | 3.908085 | 336.629 | 0.06544572 | 4.004244 | 1051.21 | 0.05832591 | 4.004244 | 1051.21 | 0.05832591 | 4.502716 | 121.1358 | 0.06360292 |  |  |  | 5.670279 | 206.8911 | 0.1143436 | 6.377274 | 55.2439 | 0.0801542 | NP | NP | NP | 6.9457 | 395.3673 | 0.09550542 | 7.477791 | 67.89971 | 0.09297664 | 7.811398 | 20.11245 | 0.09454961 | NP | NP | NP | 8.019561 | 109.6014 | 0.1064315
926 | 3.908145 | 334.6676 | 0.06568988 | 4.003618 | 1014.874 | 0.05730178 | 4.003618 | 1014.874 | 0.05730178 | 4.502624 | 120.2951 | 0.06375273 |  |  |  | 5.670304 | 206.3324 | 0.114362 | 6.377254 | 54.95979 | 0.08017771 | NP | NP | NP | 6.945704 | 395.242 | 0.09551662 | 7.477827 | 68.57306 | 0.09295978 | 7.811355 | 20.65514 | 0.09470507 | NP | NP | NP | 8.019572 | 109.633 | 0.106494
927 | 3.90793 | 331.5874 | 0.06504745 | 4.004015 | 1028.619 | 0.05824832 | 4.004015 | 1028.619 | 0.05824832 | 4.502728 | 121.6828 | 0.06368209 |  |  |  | 5.6703 | 206.2739 | 0.1144038 | 6.377249 | 55.29676 | 0.08017218 | NP | NP | NP | 6.945697 | 395.6447 | 0.0954919 | 7.477772 | 67.94826 | 0.09296932 | 7.811439 | 20.18614 | 0.09468863 | NP | NP | NP | 8.019541 | 109.7874 | 0.1064621
928 | 3.907946 | 329.8105 | 0.06529688 | 4.003532 | 1020.058 | 0.05724108 | 4.003532 | 1020.058 | 0.05724108 | 4.502658 | 120.5071 | 0.0636603 |  |  |  | 5.670307 | 206.2479 | 0.1143995 | 6.377224 | 55.04158 | 0.08024984 | NP | NP | NP | 6.945706 | 395.1958 | 0.09553372 | 7.477832 | 68.70999 | 0.09293393 | 7.811399 | 20.89858 | 0.09456744 | NP | NP | NP | 8.019576 | 109.7036 | 0.1064663
929 | 3.908103 | 334.2924 | 0.06568038 | 4.003711 | 1018.012 | 0.0574517 | 4.003711 | 1018.012 | 0.0574517 | 4.502605 | 120.7998 | 0.06370829 |  |  |  | 5.67031 | 206.7412 | 0.1144168 | 6.377204 | 54.89983 | 0.08027177 | NP | NP | NP | 6.945699 | 395.1065 | 0.0955455 | 7.477747 | 67.68169 | 0.09311283 | 7.811438 | 20.00592 | 0.09461518 | NP | NP | NP | 8.019565 | 109.2977 | 0.1064702
930 | 3.908049 | 334.9315 | 0.06543264 | 4.003978 | 1035.221 | 0.05792715 | 4.003978 | 1035.221 | 0.05792715 | 4.502634 | 121.2996 | 0.06359581 |  |  |  | 5.67031 | 206.771 | 0.114335 | 6.377218 | 55.03524 | 0.08022804 | NP | NP | NP | 6.945693 | 395.4181 | 0.09549279 | 7.477846 | 69.10977 | 0.09293754 | 7.811388 | 21.09983 | 0.09478455 | NP | NP | NP | 8.019621 | 109.789 | 0.1064534
931 | 3.908059 | 333.3879 | 0.06554865 | 4.003469 | 1005.425 | 0.05720249 | 4.003469 | 1005.425 | 0.05720249 | 4.502644 | 119.9325 | 0.06361344 |  |  |  | 5.670286 | 206.6689 | 0.1143249 | 6.377212 | 55.55826 | 0.08012764 | NP | NP | NP | 6.945714 | 395.5914 | 0.09549681 | 7.477713 | 67.85688 | 0.09304684 | 7.811348 | 20.09846 | 0.09470077 | NP | NP | NP | 8.019578 | 109.5218 | 0.1065189
932 | 3.908063 | 333.0802 | 0.06557954 | 4.003675 | 1015.803 | 0.05744662 | 4.003675 | 1015.803 | 0.05744662 | 4.502621 | 120.7063 | 0.06365563 |  |  |  | 5.670306 | 205.9723 | 0.1143561 | 6.377194 | 54.90939 | 0.08034569 | NP | NP | NP | 6.945705 | 394.4373 | 0.09552393 | 7.477735 | 68.15774 | 0.09294356 | 7.811292 | 20.34603 | 0.09485311 | NP | NP | NP | 8.019543 | 109.2618 | 0.1064788
933 | 3.90809 | 332.6079 | 0.0656726 | 4.003448 | 1003.128 | 0.05708006 | 4.003448 | 1003.128 | 0.05708006 | 4.502615 | 119.4585 | 0.06358997 |  |  |  | 5.670298 | 205.9272 | 0.114313 | 6.377199 | 54.9299 | 0.08022858 | NP | NP | NP | 6.945699 | 394.1599 | 0.09552846 | 7.477654 | 65.5096 | 0.09289403 | 7.811407 | 18.02454 | 0.09427339 | NP | NP | NP | 8.019501 | 109.0925 | 0.1064391
934 | 3.906584 | 320.65 | 0.06290787 | 4.005254 | 1017.242 | 0.05916785 | 4.02662 | 196.4677 | 0.1267395 | 4.502978 | 115.4754 | 0.06325014 |  |  |  | 5.670308 | 205.5775 | 0.1143572 | 6.3772 | 54.94016 | 0.08017643 | NP | NP | NP | 6.945709 | 394.4271 | 0.0954834 | 7.477696 | 66.63621 | 0.09284385 | 7.811407 | 18.84618 | 0.09448726 | NP | NP | NP | 8.019518 | 109.0388 | 0.1065711
935 | 3.908086 | 333.396 | 0.06555519 | 4.003528 | 1008.454 | 0.05718812 | 4.003528 | 1008.454 | 0.05718812 | 4.502605 | 119.4538 | 0.06362335 |  |  |  | 5.670293 | 205.8058 | 0.114411 | 6.377164 | 54.72278 | 0.08029207 | NP | NP | NP | 6.945709 | 394.212 | 0.09554838 | 7.477707 | 68.29926 | 0.09299501 | 7.811434 | 20.77628 | 0.09431133 | NP | NP | NP | 8.019589 | 109.1169 | 0.1064744
936 | 3.908069 | 332.7584 | 0.0656376 | 4.003494 | 1004.325 | 0.05714717 | 4.003494 | 1004.325 | 0.05714717 | 4.502587 | 119.7393 | 0.06362576 |  |  |  | 5.670287 | 205.8173 | 0.1143261 | 6.377184 | 54.75121 | 0.08023083 | NP | NP | NP | 6.945712 | 394.0572 | 0.09550503 | 7.477717 | 68.35367 | 0.09298266 | 7.811225 | 20.52413 | 0.09504177 | NP | NP | NP | 8.019566 | 109.3827 | 0.1065014
937 | 3.908129 | 332.4226 | 0.06593041 | 4.00332 | 993.3057 | 0.05688865 | 4.00332 | 993.3057 | 0.05688865 | 4.502672 | 118.5508 | 0.06323403 |  |  |  | 5.670288 | 205.4798 | 0.1143349 | 6.377176 | 54.80895 | 0.08026355 | NP | NP | NP | 6.945709 | 394.0758 | 0.09548198 | 7.477642 | 67.72427 | 0.09315029 | 7.811283 | 20.13758 | 0.09474231 | NP | NP | NP | 8.019558 | 109.1246 | 0.1064568
938 | 3.908028 | 331.6328 | 0.06561213 | 4.003398 | 999.2014 | 0.05705842 | 4.003398 | 999.2014 | 0.05705842 | 4.502575 | 120.0479 | 0.06369115 |  |  |  | 5.670308 | 205.6742 | 0.1143367 | 6.377149 | 54.81939 | 0.08028724 | NP | NP | NP | 6.94571 | 394.002 | 0.09552935 | 7.47769 | 67.57711 | 0.09316851 | 7.81128 | 19.90036 | 0.09457105 | NP | NP | NP | 8.019567 | 109.3328 | 0.1064579
939 | 3.908029 | 331.6473 | 0.06551959 | 4.0037 | 1014.156 | 0.0574783 | 4.0037 | 1014.156 | 0.0574783 | 4.502565 | 120.6375 | 0.06381842 |  |  |  | 5.670304 | 205.7215 | 0.1143771 | 6.377147 | 54.78525 | 0.08029226 | NP | NP | NP | 6.945715 | 393.6321 | 0.09548896 | 7.477669 | 67.91173 | 0.09295869 | 7.811222 | 20.43458 | 0.09481379 | NP | NP | NP | 8.01957 | 109.0568 | 0.1065808
940 | 3.907952 | 330.2845 | 0.06537917 | 4.003704 | 1012.68 | 0.05756448 | 4.003704 | 1012.68 | 0.05756448 | 4.502542 | 120.0968 | 0.06373859 |  |  |  | 5.670303 | 205.5447 | 0.1142964 | 6.377133 | 54.57808 | 0.08036483 | NP | NP | NP | 6.945695 | 392.9127 | 0.09551175 | 7.477675 | 68.0544 | 0.09303753 | 7.811176 | 20.42843 | 0.09530923 | NP | NP | NP | 8.019562 | 108.9537 | 0.1065422
941 | 3.907574 | 330.3595 | 0.06448181 | 4.004839 | 1053.945 | 0.05969957 | 4.004839 | 1053.945 | 0.05969957 | 4.502788 | 117.8202 | 0.06331061 |  |  |  | 5.670296 | 205.2787 | 0.1143809 | 6.37712 | 54.69279 | 0.08035251 | NP | NP | NP | 6.945702 | 392.7033 | 0.09547491 | 7.477682 | 68.79331 | 0.09311976 | 7.81124 | 20.92903 | 0.09469536 | NP | NP | NP | 8.019598 | 108.8643 | 0.106431
942 | 3.908038 | 332.3679 | 0.06560661 | 4.003557 | 1004.119 | 0.0572854 | 4.003557 | 1004.119 | 0.0572854 | 4.502574 | 118.3841 | 0.06371502 |  |  |  | 5.670278 | 205.0365 | 0.1143657 | 6.377106 | 54.6075 | 0.08030248 | NP | NP | NP | 6.945715 | 392.4528 | 0.09549946 | 7.477666 | 69.09221 | 0.09311056 | 7.811373 | 21.72388 | 0.094633 | NP | NP | NP | 8.019666 | 108.9481 | 0.1063695
943 | 3.908068 | 331.4896 | 0.06574274 | 4.003368 | 996.9202 | 0.0569577 | 4.003368 | 996.9202 | 0.0569577 | 4.502568 | 118.7166 | 0.06346722 |  |  |  | 5.670309 | 205.5262 | 0.11438 | 6.377081 | 54.66219 | 0.08033485 | NP | NP | NP | 6.945707 | 393.5444 | 0.09551374 | 7.477619 | 67.08062 | 0.09309147 | 7.811303 | 19.81569 | 0.0943378 | NP | NP | NP | 8.019583 | 109.1664 | 0.1063771
944 | 3.907989 | 330.3484 | 0.06559102 | 4.003487 | 1003.525 | 0.05717244 | 4.003487 | 1003.525 | 0.05717244 | 4.502545 | 119.7859 | 0.063632 |  |  |  | 5.670303 | 205.0771 | 0.1144274 | 6.377094 | 54.64848 | 0.08027826 | NP | NP | NP | 6.945708 | 393.3408 | 0.09548222 | 7.477638 | 67.97528 | 0.09298856 | 7.81106 | 20.44333 | 0.09501904 | NP | NP | NP | 8.019582 | 109.1284 | 0.1064812
945 | 3.907973 | 330.7674 | 0.0655884 | 4.003547 | 1005.608 | 0.05725692 | 4.003547 | 1005.608 | 0.05725692 | 4.50255 | 119.9611 | 0.06364194 |  |  |  | 5.670309 | 205.71 | 0.1143551 | 6.377098 | 54.64105 | 0.08038891 | NP | NP | NP | 6.945717 | 393.8059 | 0.09551182 | 7.47759 | 67.70155 | 0.09304913 | 7.811232 | 20.47706 | 0.09491644 | NP | NP | NP | 8.0196 | 109.0321 | 0.1064218
946 | 3.907956 | 329.5925 | 0.06554216 | 4.003466 | 995.7048 | 0.05723186 | 4.003466 | 995.7048 | 0.05723186 | 4.502536 | 119.7055 | 0.06365228 |  |  |  | 5.670308 | 205.6398 | 0.1143149 | 6.377106 | 54.60324 | 0.08033202 | NP | NP | NP | 6.94572 | 393.1206 | 0.09553298 | 7.477641 | 68.17285 | 0.09300062 | 7.811348 | 20.83484 | 0.09455061 | NP | NP | NP | 8.01963 | 108.9992 | 0.1064239
947 | 3.90673 | 321.0606 | 0.06317823 | 4.005154 | 1023.324 | 0.05946063 | 4.005154 | 1023.324 | 0.05946063 | 4.502885 | 115.2092 | 0.06327706 |  |  |  | 5.670301 | 204.5984 | 0.1143699 | 6.377047 | 54.4241 | 0.08037667 | NP | NP | NP | 6.945707 | 392.0728 | 0.09550955 | 7.477633 | 67.67424 | 0.09302833 | 7.811236 | 20.33677 | 0.094482 | NP | NP | NP | 8.019597 | 108.7132 | 0.1064871
948 | 3.908041 | 331.9341 | 0.06556449 | 4.003469 | 998.889 | 0.05713356 | 4.003469 | 998.889 | 0.05713356 | 4.502569 | 117.4827 | 0.06357547 |  |  |  | 5.670304 | 204.8171 | 0.114324 | 6.377055 | 54.50469 | 0.08026133 | NP | NP | NP | 6.945719 | 392.3548 | 0.09549066 | 7.477613 | 67.77478 | 0.0929257 | 7.811004 | 20.26973 | 0.09512345 | NP | NP | NP | 8.019571 | 108.838 | 0.1064042
949 | 3.907938 | 331.6877 | 0.06558045 | 4.003465 | 1004.363 | 0.05721232 | 4.003465 | 1004.363 | 0.05721232 | 4.50253 | 120.4424 | 0.06370265 |  |  |  | 5.670311 | 207.144 | 0.114306 | 6.377058 | 54.78156 | 0.08041654 | NP | NP | NP | 6.945719 | 395.5689 | 0.09552038 | 7.477564 | 67.79098 | 0.0930392 | 7.811131 | 19.84075 | 0.09465322 | NP | NP | NP | 8.019552 | 109.5736 | 0.1064254
950 | 3.907929 | 339.648 | 0.06555618 | 4.003552 | 1032.188 | 0.05732313 | 4.003552 | 1032.188 | 0.05732313 | 4.502515 | 123.8915 | 0.06369298 |  |  |  | 5.670308 | 211.3783 | 0.1143549 | 6.377066 | 56.3779 | 0.08034165 | NP | NP | NP | 6.94573 | 404.9744 | 0.09549457 | 7.477535 | 67.69266 | 0.09273265 | 7.811221 | 18.96061 | 0.09454457 | NP | NP | NP | 8.019533 | 112.0812 | 0.1063596
951 | 3.907993 | 339.6653 | 0.06570978 | 4.003573 | 1031.283 | 0.05730666 | 4.003573 | 1031.283 | 0.05730666 | 4.502523 | 122.8488 | 0.0636588 |  |  |  | 5.670326 | 211.0694 | 0.1143069 | 6.377076 | 56.22586 | 0.08021547 | NP | NP | NP | 6.94572 | 403.2977 | 0.09549434 | 7.477565 | 69.91955 | 0.09341177 | 7.811279 | 21.48406 | 0.0942981 | NP | NP | NP | 8.019637 | 111.5179 | 0.1064387
952 | 3.907919 | 337.9409 | 0.06543113 | 4.003601 | 1028.144 | 0.05744491 | 4.003601 | 1028.144 | 0.05744491 | 4.502513 | 122.7555 | 0.06372441 |  |  |  | 5.670323 | 210.4131 | 0.1143629 | 6.377039 | 56.05729 | 0.08030988 | NP | NP | NP | 6.945742 | 402.8134 | 0.09549579 | 7.477523 | 68.98918 | 0.09306072 | 7.811232 | 20.38913 | 0.09462825 | NP | NP | NP | 8.019595 | 111.6069 | 0.1064246
953 | 3.907968 | 338.5421 | 0.06568975 | 4.003466 | 1020.803 | 0.05721 | 4.003466 | 1020.803 | 0.05721 | 4.502525 | 121.8419 | 0.06359054 |  |  |  | 5.670316 | 210.3042 | 0.1143396 | 6.377029 | 55.90628 | 0.08030122 | NP | NP | NP | 6.945731 | 402.8704 | 0.09553941 | 7.477578 | 69.95994 | 0.09313819 | 7.811048 | 21.26169 | 0.09545691 | NP | NP | NP | 8.019586 | 111.9126 | 0.1064821
954 | 3.906574 | 326.5591 | 0.06324888 | 4.005182 | 1045.53 | 0.05944575 | 4.028985 | 190.1218 | 0.1244167 | 4.502872 | 117.3655 | 0.06326363 |  |  |  | 5.670308 | 210.3545 | 0.1143177 | 6.377004 | 56.00195 | 0.08027637 | NP | NP | NP | 6.945731 | 402.2975 | 0.09550136 | 7.477535 | 69.78223 | 0.09314078 | 7.811149 | 21.16446 | 0.09556719 | NP | NP | NP | 8.019616 | 111.3694 | 0.1065635
955 | 3.907898 | 338.2803 | 0.06530225 | 4.003706 | 1042.07 | 0.0574877 | 4.04212 | 226.5801 | 0.06685133 | 4.502518 | 122.4163 | 0.06337668 |  |  |  | 5.670321 | 210.3349 | 0.1143565 | 6.377018 | 56.00096 | 0.08032752 | NP | NP | NP | 6.945735 | 402.0646 | 0.09547725 | 7.477507 | 68.62733 | 0.09309877 | 7.811163 | 20.18592 | 0.09478166 | NP | NP | NP | 8.019595 | 111.3518 | 0.1064874
956 | 3.907703 | 339.8255 | 0.06498385 | 4.004751 | 1092.8 | 0.05953763 | 4.050932 | 155.7459 | 0.08934918 | 4.50262 | 121.6742 | 0.0636257 |  |  |  | 5.670315 | 209.8043 | 0.1142953 | 6.377015 | 55.7961 | 0.0803316 | NP | NP | NP | 6.945745 | 401.8061 | 0.09550919 | 7.477472 | 69.11033 | 0.09309786 | 7.811039 | 20.48028 | 0.09472214 | NP | NP | NP | 8.01962 | 111.5886 | 0.1064111
957 | 3.908005 | 339.2763 | 0.06572838 | 4.003702 | 1033.808 | 0.05742058 | 4.042363 | 228.7979 | 0.06735899 | 4.502491 | 121.1501 | 0.06369091 |  |  |  | 5.670326 | 209.7055 | 0.1143143 | 6.377011 | 55.71686 | 0.08025296 | NP | NP | NP | 6.945729 | 400.8356 | 0.09549402 | 7.477488 | 68.57339 | 0.09298522 | 7.81116 | 20.25242 | 0.09467461 | NP | NP | NP | 8.019592 | 111.1677 | 0.1064361
958 | 3.907741 | 339.2135 | 0.06507891 | 4.004738 | 1093.447 | 0.05942607 | 4.052637 | 153.8517 | 0.08372996 | 4.502642 | 122.2046 | 0.06348937 |  |  |  | 5.670324 | 209.9667 | 0.1143356 | 6.376996 | 55.82998 | 0.08027587 | NP | NP | NP | 6.945737 | 401.3894 | 0.09552933 | 7.477476 | 68.82639 | 0.09302353 | 7.811041 | 20.35187 | 0.09413805 | NP | NP | NP | 8.019574 | 111.4329 | 0.1062659
959 | 3.907891 | 339.5281 | 0.06548751 | 4.004174 | 1063.951 | 0.05822802 | 4.046948 | 195.5989 | 0.07085114 | 4.502474 | 122.7275 | 0.06384262 |  |  |  | 5.670302 | 210.0486 | 0.1143285 | 6.376972 | 55.94473 | 0.08026887 | NP | NP | NP | 6.945738 | 401.8142 | 0.09546429 | 7.477435 | 68.72448 | 0.09322162 | 7.811071 | 20.26172 | 0.09472933 | NP | NP | NP | 8.019568 | 111.2422 | 0.1064326
960 | 3.90792 | 338.4599 | 0.06560846 | 4.003888 | 1045.326 | 0.0577597 | 4.04359 | 218.3328 | 0.0692656 | 4.502435 | 122.9142 | 0.0637758 |  |  |  | 5.670325 | 209.7293 | 0.1143055 | 6.376944 | 55.74502 | 0.08033219 | NP | NP | NP | 6.945728 | 401.5937 | 0.09549939 | 7.477442 | 68.50682 | 0.09318995 | 7.811041 | 20.06819 | 0.09476597 | NP | NP | NP | 8.019591 | 111.4021 | 0.1064023
961 | 3.907875 | 335.6304 | 0.06560044 | 4.003675 | 1039.055 | 0.05735315 | 4.042071 | 225.6183 | 0.06595232 | 4.502461 | 122.0741 | 0.06357885 |  |  |  | 5.670316 | 209.4031 | 0.1143819 | 6.376956 | 55.56704 | 0.08030866 | NP | NP | NP | 6.945737 | 400.0896 | 0.09548705 | 7.477464 | 68.73106 | 0.09304702 | 7.811002 | 20.30431 | 0.09458547 | NP | NP | NP | 8.019575 | 111.1808 | 0.1063953
962 | 3.907953 | 336.9835 | 0.0658364 | 4.00362 | 1028.524 | 0.05731542 | 4.041579 | 234.6274 | 0.06680111 | 4.50243 | 121.8584 | 0.06371557 |  |  |  | 5.670319 | 209.6108 | 0.1143555 | 6.37695 | 55.55312 | 0.08034224 | NP | NP | NP | 6.945731 | 400.5368 | 0.09551587 | 7.477442 | 69.31124 | 0.09323894 | 7.811144 | 20.99465 | 0.09474527 | NP | NP | NP | 8.019606 | 111.0195 | 0.1064393
963 | 3.907823 | 335.388 | 0.0654454 | 4.00354 | 1019.572 | 0.05739695 | 4.039535 | 246.5605 | 0.06891095 | 4.502479 | 121.7481 | 0.06378777 |  |  |  | 5.670332 | 209.3257 | 0.114329 | 6.376956 | 55.90603 | 0.08030636 | NP | NP | NP | 6.945735 | 401.1764 | 0.09547778 | 7.477459 | 69.10509 | 0.09301506 | 7.810905 | 20.63861 | 0.09496069 | NP | NP | NP | 8.019583 | 111.3145 | 0.1065137
964 | 3.907787 | 334.5633 | 0.06534272 | 4.003892 | 1034.918 | 0.05796886 | 4.041168 | 224.255 | 0.07608982 | 4.502466 | 122.6973 | 0.06373773 |  |  |  | 5.670323 | 208.8272 | 0.114366 | 6.376961 | 55.36074 | 0.08034997 | NP | NP | NP | 6.945731 | 399.8211 | 0.09549178 | 7.477414 | 68.07191 | 0.09328212 | 7.811039 | 19.93798 | 0.09489138 | NP | NP | NP | 8.019579 | 110.7833 | 0.1064666
965 | 3.907954 | 334.7342 | 0.06612187 | 4.003474 | 1017.915 | 0.05704127 | 4.03955 | 246.2756 | 0.0680094 | 4.502444 | 120.9365 | 0.0634284 |  |  |  | 5.670331 | 208.8271 | 0.1142638 | 6.376951 | 55.63743 | 0.08037364 | NP | NP | NP | 6.945745 | 400.3821 | 0.09548119 | 7.477468 | 70.00402 | 0.09310101 | 7.810946 | 21.59008 | 0.09512207 | NP | NP | NP | 8.019649 | 111.1239 | 0.1063897
966 | 3.907865 | 339.3248 | 0.06543166 | 4.004595 | 1083.235 | 0.05893819 | 4.051921 | 163.9966 | 0.07476913 | 4.502525 | 122.3441 | 0.06356728 |  |  |  | 5.670323 | 209.2732 | 0.1143003 | 6.376925 | 55.65497 | 0.08034055 | NP | NP | NP | 6.945733 | 400.537 | 0.09549142 | 7.477401 | 70.07219 | 0.0934869 | 7.810755 | 21.61076 | 0.09525718 | NP | NP | NP | 8.019631 | 111.5536 | 0.1064864
967 | 3.907848 | 336.9164 | 0.06554022 | 4.003979 | 1050.418 | 0.05788179 | 4.044274 | 209.8677 | 0.0693368 | 4.502435 | 122.3362 | 0.06370721 |  |  |  | 5.670292 | 209.3592 | 0.1142944 | 6.376918 | 55.42004 | 0.08034489 | NP | NP | NP | 6.945737 | 400.7215 | 0.09547067 | 7.47737 | 68.93909 | 0.09318329 | 7.811115 | 20.63473 | 0.09497591 | NP | NP | NP | 8.0196 | 110.971 | 0.1064444
968 | 3.907876 | 337.2655 | 0.06562284 | 4.004014 | 1048.656 | 0.05795617 | 4.044763 | 207.2028 | 0.07056931 | 4.502423 | 122.1701 | 0.06376621 |  |  |  | 5.670321 | 209.2882 | 0.1142771 | 6.376884 | 55.47738 | 0.08027746 | NP | NP | NP | 6.945747 | 399.7245 | 0.09549617 | 7.47724 | 65.38913 | 0.09313665 | 7.810986 | 17.595 | 0.09448751 | NP | NP | NP | 8.019522 | 110.5452 | 0.1064715
969 | 3.907872 | 336.6648 | 0.06552984 | 4.003879 | 1038.767 | 0.05777535 | 4.042877 | 219.2446 | 0.07127504 | 4.502419 | 122.1689 | 0.06374847 |  |  |  | 5.670319 | 208.6416 | 0.1143466 | 6.376872 | 55.48951 | 0.08027625 | NP | NP | NP | 6.945741 | 399.8904 | 0.09547028 | 7.477435 | 69.45558 | 0.09317651 | 7.810969 | 21.19097 | 0.09477829 | NP | NP | NP | 8.019626 | 110.9023 | 0.1064334
970 | 3.907447 | 335.6925 | 0.0648303 | 4.004993 | 1099.103 | 0.06027072 | 4.055259 | 129.0858 | 0.09622941 | 4.502649 | 119.7624 | 0.06309026 |  |  |  | 5.670303 | 208.9387 | 0.1143115 | 6.376878 | 55.45633 | 0.08037638 | NP | NP | NP | 6.94573 | 399.7656 | 0.09550322 | 7.477322 | 67.98021 | 0.09318546 | 7.810934 | 19.71729 | 0.09439358 | NP | NP | NP | 8.019552 | 110.7805 | 0.1063194
971 | 3.907715 | 333.2028 | 0.06522446 | 4.003652 | 1035.969 | 0.05750629 | 4.040563 | 228.9129 | 0.06970434 | 4.502426 | 120.6676 | 0.0637071 |  |  |  | 5.67032 | 209.0121 | 0.114359 | 6.376853 | 56.0147 | 0.08032999 | NP | NP | NP | 6.945739 | 400.2516 | 0.09545429 | 7.477265 | 67.27927 | 0.09323621 | 7.810911 | 19.03607 | 0.09502161 | NP | NP | NP | 8.019565 | 110.6698 | 0.1065588
972 | 3.907898 | 336.5106 | 0.06575481 | 4.003834 | 1034.763 | 0.0576389 | 4.043149 | 220.5477 | 0.06854953 | 4.502388 | 121.4731 | 0.0637609 |  |  |  | 5.670321 | 208.2191 | 0.1143384 | 6.376881 | 55.29556 | 0.08034767 | NP | NP | NP | 6.945743 | 398.8155 | 0.09547378 | 7.477327 | 67.62744 | 0.09304254 | 7.810928 | 19.77966 | 0.0948589 | NP | NP | NP | 8.019591 | 110.6204 | 0.1064173
973 | 3.907869 | 334.2149 | 0.0657496 | 4.003575 | 1019.039 | 0.0572725 | 4.040699 | 240.0012 | 0.06699408 | 4.50238 | 121.151 | 0.06375714 |  |  |  | 5.670309 | 208.2429 | 0.1143362 | 6.376851 | 55.24504 | 0.08050498 | NP | NP | NP | 6.945741 | 398.6816 | 0.09548209 | 7.477305 | 68.3022 | 0.09316463 | 7.810816 | 20.06174 | 0.09506321 | NP | NP | NP | 8.019602 | 110.5016 | 0.1064377
974 | 3.907808 | 332.8137 | 0.06562376 | 4.00345 | 1011.593 | 0.05720239 | 4.03877 | 249.4318 | 0.06938964 | 4.502379 | 121.0126 | 0.06370171 |  |  |  | 5.670324 | 208.2221 | 0.1143703 | 6.376862 | 55.21482 | 0.08040647 | NP | NP | NP | 6.945759 | 398.895 | 0.09550929 | 7.47731 | 68.12565 | 0.09314258 | 7.810885 | 20.00801 | 0.09499154 | NP | NP | NP | 8.019588 | 110.4896 | 0.1063672
975 | 3.906644 | 325.3584 | 0.06351892 | 4.005197 | 1041.835 | 0.05947164 | 4.030699 | 184.2873 | 0.1238853 | 4.502763 | 116.7622 | 0.06293327 |  |  |  | 5.670324 | 208.5446 | 0.1142599 | 6.376848 | 55.3087 | 0.08040857 | NP | NP | NP | 6.945735 | 398.476 | 0.09545731 | 7.477321 | 69.08025 | 0.09326585 | 7.810823 | 20.76386 | 0.0953324 | NP | NP | NP | 8.019614 | 110.2563 | 0.106452
976 | 3.907346 | 324.4887 | 0.06447674 | 4.004021 | 1085.158 | 0.05784979 | 4.043868 | 185.8365 | 0.06550482 | 4.502406 | 121.8849 | 0.06347532 |  |  |  | 5.670311 | 208.1466 | 0.1143226 | 6.376863 | 55.1827 | 0.08037413 | NP | NP | NP | 6.945732 | 398.5217 | 0.09550368 | 7.477254 | 66.93 | 0.09314907 | 7.810842 | 18.70027 | 0.0951352 | NP | NP | NP | 8.019553 | 110.5267 | 0.1064982
977 | 3.907148 | 319.5082 | 0.06427018 | 4.003565 | 1042.662 | 0.05754224 | 4.035609 | 234.2674 | 0.07234703 | 4.502395 | 121.5819 | 0.06370538 |  |  |  | 5.670315 | 207.9644 | 0.1142904 | 6.376814 | 55.07384 | 0.08037907 | NP | NP | NP | 6.94575 | 397.9647 | 0.09549378 | 7.477223 | 66.73296 | 0.09317001 | 7.810806 | 18.70205 | 0.09505146 | NP | NP | NP | 8.019558 | 110.3309 | 0.106485
978 | 3.907647 | 328.9192 | 0.06529488 | 4.003483 | 1021.02 | 0.0572161 | 4.03894 | 240.2605 | 0.06795463 | 4.502367 | 120.8895 | 0.06366582 |  |  |  | 5.670323 | 207.6401 | 0.114335 | 6.376829 | 54.97625 | 0.08034769 | NP | NP | NP | 6.945749 | 397.2599 | 0.09549417 | 7.47727 | 68.18715 | 0.09335496 | 7.810901 | 20.3142 | 0.0947808 | NP | NP | NP | 8.019638 | 109.999 | 0.1064748
979 | 3.907778 | 332.0962 | 0.06559292 | 4.003607 | 1023.133 | 0.05734232 | 4.040796 | 233.7254 | 0.06753649 | 4.502329 | 121.4417 | 0.06374077 |  |  |  | 5.670318 | 207.7852 | 0.11431 | 6.376772 | 55.09048 | 0.08048178 | NP | NP | NP | 6.945741 | 397.7754 | 0.09547078 | 7.477253 | 68.63769 | 0.0933814 | 7.810862 | 20.70915 | 0.09506963 | NP | NP | NP | 8.019632 | 110.2535 | 0.1065129
980 | 3.907815 | 333.4078 | 0.06560992 | 4.00384 | 1028.567 | 0.05773774 | 4.04206 | 222.8345 | 0.0719132 | 4.502364 | 121.6345 | 0.06373532 |  |  |  | 5.670324 | 207.4956 | 0.1143119 | 6.376793 | 55.09276 | 0.08034622 | NP | NP | NP | 6.945735 | 397.3711 | 0.09550384 | 7.477302 | 68.73102 | 0.09329075 | 7.810885 | 20.8347 | 0.0947769 | NP | NP | NP | 8.019659 | 110.2817 | 0.1064544
981 | 3.907818 | 333.3555 | 0.06558494 | 4.003983 | 1037.075 | 0.05789953 | 4.043026 | 214.0998 | 0.07306042 | 4.50236 | 121.8555 | 0.06372704 |  |  |  | 5.670317 | 208.0303 | 0.1142895 | 6.376799 | 55.03098 | 0.08052375 | NP | NP | NP | 6.945743 | 397.8667 | 0.09547314 | 7.477132 | 63.1598 | 0.09301384 | 7.810917 | 15.53199 | 0.09525217 | NP | NP | NP | 8.019438 | 109.8925 | 0.1068605
982 | 3.907756 | 332.5624 | 0.06558379 | 4.003718 | 1021.774 | 0.05758933 | 4.040587 | 233.3551 | 0.07150123 | 4.50233 | 121.5055 | 0.06375673 |  |  |  | 5.670338 | 207.6977 | 0.1143061 | 6.376786 | 54.88241 | 0.08052646 | NP | NP | NP | 6.945748 | 397.8686 | 0.0954738 | 7.477293 | 69.2959 | 0.09320433 | 7.810751 | 21.06153 | 0.09561299 | NP | NP | NP | 8.019655 | 110.4133 | 0.1064788
983 | 3.907922 | 333.1088 | 0.06608671 | 4.003556 | 1013.227 | 0.05714574 | 4.041428 | 235.6763 | 0.06559979 | 4.502346 | 119.513 | 0.06355061 |  |  |  | 5.670327 | 206.8742 | 0.1143363 | 6.376786 | 54.82419 | 0.08040682 | NP | NP | NP | 6.94575 | 396.0828 | 0.09547623 | 7.477214 | 67.8036 | 0.09330389 | 7.81082 | 19.81311 | 0.09539699 | NP | NP | NP | 8.019568 | 109.603 | 0.1065104
984 | 3.907822 | 332.7663 | 0.0657778 | 4.00364 | 1022.395 | 0.05732651 | 4.041551 | 230.1475 | 0.06680287 | 4.502333 | 120.9521 | 0.06370006 |  |  |  | 5.670329 | 207.2478 | 0.1143079 | 6.376817 | 54.87294 | 0.08033878 | NP | NP | NP | 6.945752 | 396.8508 | 0.09547554 | 7.477236 | 68.40587 | 0.09328971 | 7.810907 | 20.49296 | 0.09450421 | NP | NP | NP | 8.019655 | 109.8267 | 0.106403
985 | 3.907422 | 326.7306 | 0.06481554 | 4.004352 | 1086.063 | 0.05846821 | 4.048289 | 167.1656 | 0.06882804 | 4.502372 | 121.4267 | 0.06370234 |  |  |  | 5.670339 | 207.3859 | 0.1142925 | 6.376761 | 54.87507 | 0.08039364 | NP | NP | NP | 6.945744 | 396.6096 | 0.09546056 | 7.477214 | 67.89709 | 0.09316754 | 7.810767 | 20.23947 | 0.09503989 | NP | NP | NP | 8.019618 | 110.0808 | 0.1065224
986 | 3.907485 | 332.7974 | 0.06495432 | 4.004825 | 1076.229 | 0.05974866 | 4.049234 | 151.7534 | 0.09692073 | 4.50253 | 119.2239 | 0.06337259 |  |  |  | 5.670322 | 207.4209 | 0.1143303 | 6.376761 | 54.86195 | 0.08041938 | NP | NP | NP | 6.945751 | 396.7064 | 0.09549299 | 7.47721 | 67.47891 | 0.0931395 | 7.810839 | 19.32697 | 0.0953287 | NP | NP | NP | 8.019592 | 110.0202 | 0.1063938
987 | 3.907529 | 326.6996 | 0.0649402 | 4.003649 | 1046.793 | 0.05727277 | 4.041858 | 212.4537 | 0.06307236 | 4.502332 | 119.965 | 0.06376859 |  |  |  | 5.670315 | 206.8539 | 0.114243 | 6.376735 | 55.32334 | 0.0803329 | NP | NP | NP | 6.94577 | 396.6943 | 0.09548236 | 7.477186 | 67.63634 | 0.09328187 | 7.810828 | 19.86533 | 0.09501833 | NP | NP | NP | 8.019622 | 109.6609 | 0.1065655
988 | 3.907602 | 327.7339 | 0.06525462 | 4.003592 | 1016.943 | 0.05747854 | 4.03859 | 239.5564 | 0.07169301 | 4.502304 | 120.7847 | 0.06368911 |  |  |  | 5.67032 | 207.2923 | 0.1143222 | 6.37673 | 54.73655 | 0.0804769 | NP | NP | NP | 6.945754 | 396.6466 | 0.09544103 | 7.477194 | 68.95174 | 0.09334483 | 7.810739 | 21.11564 | 0.09516535 | NP | NP | NP | 8.019676 | 109.9963 | 0.106456
989 | 3.9078 | 331.0312 | 0.06578358 | 4.003432 | 1003.53 | 0.05709486 | 4.040109 | 244.645 | 0.06514916 | 4.502284 | 119.3145 | 0.06359562 |  |  |  | 5.670336 | 206.7344 | 0.1143447 | 6.376707 | 55.23909 | 0.08036759 | NP | NP | NP | 6.945753 | 395.4092 | 0.09550629 | 7.477167 | 67.45611 | 0.09310172 | 7.810725 | 19.69265 | 0.09573559 | NP | NP | NP | 8.019589 | 109.4728 | 0.1066273
990 | 3.907765 | 330.9306 | 0.06573148 | 4.003671 | 1020.639 | 0.05736745 | 4.041689 | 227.391 | 0.06689545 | 4.5023 | 120.308 | 0.06362213 |  |  |  | 5.670337 | 205.9606 | 0.1143139 | 6.376746 | 54.61578 | 0.08034 | NP | NP | NP | 6.945755 | 395.1768 | 0.09546866 | 7.477174 | 67.69331 | 0.09318117 | 7.810646 | 20.06067 | 0.09505742 | NP | NP | NP | 8.019614 | 109.5517 | 0.106433
991 | 3.907743 | 329.4801 | 0.06575287 | 4.003499 | 1009.132 | 0.05721429 | 4.039279 | 243.0872 | 0.06890738 | 4.502303 | 119.9844 | 0.06370472 |  |  |  | 5.670322 | 206.6597 | 0.1143299 | 6.37671 | 54.61686 | 0.08046907 | NP | NP | NP | 6.945753 | 395.8585 | 0.0954777 | 7.477133 | 67.00224 | 0.0932449 | 7.810732 | 19.15029 | 0.09494097 | NP | NP | NP | 8.019585 | 109.506 | 0.1064205
992 | 3.907763 | 331.285 | 0.06562676 | 4.003657 | 1014.467 | 0.05747208 | 4.040328 | 236.2285 | 0.07073507 | 4.50232 | 121.1174 | 0.06369423 |  |  |  | 5.670327 | 207.4141 | 0.1143036 | 6.376684 | 54.74461 | 0.08044981 | NP | NP | NP | 6.945756 | 396.4479 | 0.09551148 | 7.477122 | 66.63081 | 0.0933506 | 7.810791 | 18.96237 | 0.09466536 | NP | NP | NP | 8.01957 | 109.8456 | 0.1064542
993 | 3.907662 | 329.8564 | 0.06545882 | 4.003872 | 1024.964 | 0.05789779 | 4.041259 | 222.9683 | 0.07454112 | 4.502313 | 121.3116 | 0.06373524 |  |  |  | 5.670337 | 206.8384 | 0.114364 | 6.376697 | 54.81968 | 0.0804022 | NP | NP | NP | 6.945747 | 396.2706 | 0.09547087 | 7.477126 | 67.49316 | 0.09330181 | 7.810628 | 19.80745 | 0.09553976 | NP | NP | NP | 8.019631 | 109.8257 | 0.1064462
994 | 3.907775 | 331.6715 | 0.06579803 | 4.003831 | 1026.476 | 0.05762797 | 4.042954 | 219.742 | 0.06856843 | 4.502287 | 120.5925 | 0.06369836 |  |  |  | 5.670331 | 206.9571 | 0.1142873 | 6.376689 | 54.60336 | 0.08049694 | NP | NP | NP | 6.94576 | 395.6936 | 0.0954611 | 7.477172 | 68.17232 | 0.09345968 | 7.81073 | 20.73013 | 0.09515359 | NP | NP | NP | 8.019645 | 109.6902 | 0.1065236
995 | 3.907896 | 330.9978 | 0.06612599 | 4.003334 | 995.1296 | 0.05689013 | 4.039542 | 247.0102 | 0.06621019 | 4.502379 | 116.5532 | 0.06350708 |  |  |  | 5.670336 | 205.9776 | 0.1143243 | 6.376672 | 54.56696 | 0.08042547 | NP | NP | NP | 6.945756 | 394.5067 | 0.09545457 | 7.477091 | 66.45656 | 0.09330616 | 7.810648 | 19.10486 | 0.09476141 | NP | NP | NP | 8.019601 | 109.5348 | 0.1064486
996 | 3.907451 | 328.3428 | 0.06493052 | 4.004443 | 1042.266 | 0.05904292 | 4.042743 | 189.3366 | 0.09129371 | 4.502431 | 119.3908 | 0.06361254 |  |  |  | 5.670335 | 205.631 | 0.114295 | 6.376714 | 54.31703 | 0.08039658 | NP | NP | NP | 6.945765 | 393.8011 | 0.09549484 | 7.477153 | 68.44874 | 0.09316388 | 7.810512 | 20.59429 | 0.09581149 | NP | NP | NP | 8.01961 | 109.6553 | 0.1064088
997 | 3.907798 | 330.276 | 0.06577413 | 4.003515 | 1005.852 | 0.05719403 | 4.04053 | 237.7016 | 0.06698737 | 4.502282 | 118.3624 | 0.06377946 |  |  |  | 5.670339 | 205.8532 | 0.1142933 | 6.376626 | 54.76602 | 0.08063196 | NP | NP | NP | 6.945767 | 394.6076 | 0.09544352 | 7.477076 | 66.66744 | 0.09320385 | 7.81067 | 19.18759 | 0.09495195 | NP | NP | NP | 8.019584 | 109.4044 | 0.1064076
998 | 3.907513 | 326.4015 | 0.06515685 | 4.003914 | 1036.407 | 0.05793954 | 4.041954 | 210.0756 | 0.07226253 | 4.502303 | 120.9233 | 0.06365903 |  |  |  | 5.670318 | 205.9883 | 0.1143172 | 6.37667 | 54.31274 | 0.08049571 | NP | NP | NP | 6.945763 | 394.6797 | 0.09545468 | 7.477054 | 67.1781 | 0.09323037 | 7.810595 | 19.43786 | 0.09512612 | NP | NP | NP | 8.019615 | 109.4554 | 0.106395
999 | 3.907707 | 328.4922 | 0.06572501 | 4.003726 | 1017.499 | 0.05748568 | 4.041594 | 225.2894 | 0.06858471 | 4.50224 | 119.7332 | 0.0637853 |  |  |  | 5.670323 | 205.4212 | 0.1143102 | 6.376634 | 54.33296 | 0.0804098 | NP | NP | NP | 6.945758 | 393.5274 | 0.09549809 | 7.477101 | 66.40807 | 0.09315931 | 7.810638 | 19.16952 | 0.09502294 | NP | NP | NP | 8.019593 | 109.17 | 0.106489
1000 | 3.907614 | 326.5378 | 0.06546078 | 4.003683 | 1004.155 | 0.05764106 | 4.039061 | 239.4481 | 0.07345788 | 4.502272 | 120.5697 | 0.06375907 |  |  |  | 5.670312 | 206.3032 | 0.1142591 | 6.376639 | 54.29078 | 0.08043451 | NP | NP | NP | 6.945767 | 393.7108 | 0.09549396 | 7.477091 | 68.28212 | 0.09337835 | 7.810554 | 20.6624 | 0.0952965 | NP | NP | NP | 8.019658 | 108.9979 | 0.1064369
1001 | 3.90682 | 323.592 | 0.06380167 | 4.005225 | 1086.503 | 0.06036604 | 4.0437 | 118.3171 | 0.1193329 | 4.502634 | 114.5389 | 0.06314165 |  |  |  | 5.670344 | 205.473 | 0.1142975 | 6.376608 | 54.38264 | 0.08042251 | NP | NP | NP | 6.945755 | 394.0274 | 0.0954547 | 7.477071 | 66.33105 | 0.09327779 | 7.810633 | 19.05389 | 0.0951151 | NP | NP | NP | 8.01958 | 109.1049 | 0.106462
1002 | 3.906776 | 323.5524 | 0.06395844 | 4.005205 | 1069.491 | 0.06020526 | 4.040629 | 130.2087 | 0.1208754 | 4.502623 | 113.9219 | 0.06310131 |  |  |  | 5.670336 | 205.5883 | 0.1143149 | 6.376619 | 54.34892 | 0.08042329 | NP | NP | NP | 6.945764 | 393.3617 | 0.09547024 | 7.477048 | 67.025 | 0.09318061 | 7.810562 | 19.47902 | 0.09507192 | NP | NP | NP | 8.019603 | 108.9825 | 0.106409
1003 | 3.906718 | 321.3278 | 0.06367982 | 4.005239 | 1087.355 | 0.06031397 | 4.04221 | 119.821 | 0.1202404 | 4.502647 | 114.4496 | 0.06317802 |  |  |  | 5.670339 | 205.8609 | 0.1142951 | 6.376608 | 54.29048 | 0.08054222 | NP | NP | NP | 6.945751 | 393.7905 | 0.09548262 | 7.477093 | 68.64287 | 0.0931979 | 7.810585 | 21.13543 | 0.09594348 | NP | NP | NP | 8.019658 | 109.2554 | 0.1066997
1004 | 3.906622 | 322.706 | 0.06368982 | 4.005278 | 1058.331 | 0.06011151 | 4.036703 | 141.6984 | 0.1259242 | 4.502657 | 114.0988 | 0.0632115 |  |  |  | 5.670335 | 205.5061 | 0.1142557 | 6.376596 | 54.36832 | 0.08043852 | NP | NP | NP | 6.945752 | 393.8178 | 0.09548924 | 7.477049 | 67.95394 | 0.09335047 | 7.810518 | 20.54229 | 0.095085 | NP | NP | NP | 8.01964 | 109.2203 | 0.1064031
1005 | 3.90683 | 325.3062 | 0.06395866 | 4.005244 | 1063.498 | 0.06031064 | 4.040844 | 131.8728 | 0.1230606 | 4.502655 | 114.1675 | 0.06320836 |  |  |  | 5.670333 | 205.8918 | 0.1143089 | 6.376614 | 54.79869 | 0.08042019 | NP | NP | NP | 6.945764 | 394.0908 | 0.09550642 | 7.47701 | 67.90626 | 0.0934727 | 7.810556 | 20.52708 | 0.09530379 | NP | NP | NP | 8.019645 | 109.1449 | 0.1064563
1006 | 3.906794 | 322.1634 | 0.0639212 | 4.005228 | 1083.562 | 0.06031345 | 4.043054 | 119.7282 | 0.1193925 | 4.502589 | 114.295 | 0.06318668 |  |  |  | 5.670315 | 205.848 | 0.1142547 | 6.376578 | 54.32741 | 0.08052683 | NP | NP | NP | 6.945761 | 393.3483 | 0.09545943 | 7.477085 | 68.51906 | 0.09326215 | 7.810583 | 21.00533 | 0.09567982 | NP | NP | NP | 8.019628 | 108.9781 | 0.1065905
1007 | 3.906781 | 322.8541 | 0.06389046 | 4.00522 | 1075.082 | 0.06027849 | 4.041765 | 125.2308 | 0.1203486 | 4.502698 | 114.2512 | 0.06284577 |  |  |  | 5.670346 | 205.3886 | 0.1143337 | 6.376593 | 54.17869 | 0.08053133 | NP | NP | NP | 6.945771 | 393.6482 | 0.09545205 | 7.477016 | 66.96623 | 0.09321821 | 7.810561 | 19.61912 | 0.09495335 | NP | NP | NP | 8.01958 | 109.5293 | 0.1063593
1008 | 3.906657 | 321.1255 | 0.06364845 | 4.005231 | 1077.046 | 0.06019082 | 4.039818 | 127.7257 | 0.1217227 | 4.502607 | 114.011 | 0.06313956 |  |  |  | 5.670323 | 205.3785 | 0.1143119 | 6.376561 | 54.72565 | 0.08039155 | NP | NP | NP | 6.945759 | 393.5455 | 0.09546921 | 7.476934 | 65.2314 | 0.09333207 | 7.810622 | 18.50619 | 0.09497808 | NP | NP | NP | 8.019624 | 108.8386 | 0.106459
1009 | 3.906679 | 322.5816 | 0.0638594 | 4.005257 | 1049.585 | 0.06008884 | 4.037159 | 142.6821 | 0.1251506 | 4.502633 | 113.4487 | 0.06313164 |  |  |  | 5.670344 | 204.8961 | 0.114376 | 6.376538 | 54.24469 | 0.0804509 | NP | NP | NP | 6.945771 | 392.2536 | 0.0954262 | 7.477021 | 67.70694 | 0.09328402 | 7.810435 | 20.38712 | 0.09553576 | NP | NP | NP | 8.019665 | 108.8551 | 0.1064929
1010 | 3.906735 | 321.8965 | 0.06388457 | 4.005235 | 1062.774 | 0.06022854 | 4.039964 | 131.1413 | 0.1224851 | 4.502627 | 113.3989 | 0.06317318 |  |  |  | 5.670338 | 204.8221 | 0.1142626 | 6.376519 | 54.39028 | 0.08049109 | NP | NP | NP | 6.945766 | 392.2406 | 0.09545634 | 7.476996 | 67.86147 | 0.09347378 | 7.81051 | 20.55469 | 0.09559973 | NP | NP | NP | 8.019659 | 108.7146 | 0.1065503
1011 | 3.9065 | 319.7912 | 0.06351218 | 4.005271 | 1059.207 | 0.05999294 | 4.035672 | 141.7477 | 0.1253544 | 4.502609 | 113.4921 | 0.06300903 |  |  |  | 5.670316 | 205.5113 | 0.1142715 | 6.37653 | 54.62552 | 0.08035016 | NP | NP | NP | 6.945767 | 392.7844 | 0.09545019 | 7.476873 | 65.46621 | 0.0934598 | 7.810551 | 18.49908 | 0.09462694 | NP | NP | NP | 8.0196 | 108.5252 | 0.1064535
1012 | 3.906751 | 321.6037 | 0.06384131 | 4.00522 | 1086.313 | 0.06035777 | 4.043747 | 117.0556 | 0.1188346 | 4.502583 | 114.1713 | 0.06320123 |  |  |  | 5.670335 | 205.1528 | 0.1142682 | 6.376512 | 54.52819 | 0.08039355 | NP | NP | NP | 6.945778 | 393.3824 | 0.09546703 | 7.476942 | 67.36882 | 0.09340014 | 7.810431 | 19.93879 | 0.0953556 | NP | NP | NP | 8.019597 | 109.1272 | 0.1064249
1013 | 3.906677 | 321.1203 | 0.06372299 | 4.005238 | 1077.986 | 0.0602707 | 4.041311 | 123.8807 | 0.1209815 | 4.502567 | 114.0017 | 0.06319896 |  |  |  | 5.670333 | 205.1401 | 0.1142988 | 6.376534 | 54.03457 | 0.0805364 | NP | NP | NP | 6.945763 | 393.0534 | 0.09546303 | 7.476929 | 67.22826 | 0.09344061 | 7.810393 | 19.81351 | 0.095055 | NP | NP | NP | 8.019625 | 109.0033 | 0.1063633
1014 | 3.906645 | 319.0236 | 0.06360853 | 4.00524 | 1081.967 | 0.06028327 | 4.041334 | 121.6859 | 0.1206807 | 4.502594 | 114.3082 | 0.06328485 |  |  |  | 5.670348 | 204.8031 | 0.1142714 | 6.376541 | 54.09109 | 0.08046725 | NP | NP | NP | 6.94576 | 392.3086 | 0.09545911 | 7.476981 | 67.72166 | 0.09338804 | 7.810424 | 20.28138 | 0.09537045 | NP | NP | NP | 8.019611 | 108.851 | 0.106456
1015 | 3.906609 | 326.4499 | 0.06369524 | 4.005234 | 1114.858 | 0.06020349 | 4.041189 | 123.6069 | 0.1198682 | 4.502578 | 117.2013 | 0.06320356 |  |  |  | 5.670343 | 210.7261 | 0.1142795 | 6.376509 | 55.4319 | 0.08048239 | NP | NP | NP | 6.945782 | 402.9412 | 0.09548691 | 7.476935 | 69.45937 | 0.09339057 | 7.810458 | 20.76124 | 0.09506929 | NP | NP | NP | 8.019658 | 111.8499 | 0.1064134
1016 | 3.90647 | 330.2179 | 0.06355073 | 4.005302 | 1085.807 | 0.05999004 | 4.034862 | 149.7485 | 0.1265463 | 4.502612 | 116.9987 | 0.0631547 |  |  |  | 5.67035 | 211.2132 | 0.1142942 | 6.37656 | 55.75583 | 0.08046751 | NP | NP | NP | 6.945788 | 404.4315 | 0.09548995 | 7.476961 | 70.41498 | 0.09346935 | 7.810379 | 21.56136 | 0.09560619 | NP | NP | NP | 8.019678 | 112.1411 | 0.1064171
1017 | 3.906725 | 331.3726 | 0.06385037 | 4.005237 | 1106.013 | 0.06027347 | 4.041594 | 128.5044 | 0.1208755 | 4.502577 | 116.9807 | 0.0632009 |  |  |  | 5.670328 | 211.0923 | 0.1142732 | 6.376546 | 55.73061 | 0.08047364 | NP | NP | NP | 6.945778 | 403.8848 | 0.09550159 | 7.476877 | 69.00227 | 0.09341175 | 7.81038 | 20.31603 | 0.09521891 | NP | NP | NP | 8.019635 | 111.922 | 0.1064284
1018 | 3.906766 | 331.7481 | 0.06394129 | 4.005221 | 1096.577 | 0.06025307 | 4.041223 | 131.8269 | 0.1210247 | 4.502592 | 116.726 | 0.06317426 |  |  |  | 5.670346 | 211.226 | 0.1142631 | 6.376498 | 56.03883 | 0.08044032 | NP | NP | NP | 6.945776 | 403.4846 | 0.09549108 | 7.476917 | 69.54453 | 0.09354886 | 7.810327 | 20.96067 | 0.09567599 | NP | NP | NP | 8.019663 | 111.957 | 0.1064094
1019 | 3.906809 | 332.4158 | 0.06404207 | 4.00523 | 1117.013 | 0.06046449 | 4.045601 | 117.7621 | 0.117853 | 4.5026 | 117.3825 | 0.06320213 |  |  |  | 5.670354 | 211.7834 | 0.1142155 | 6.376515 | 55.7427 | 0.08051187 | NP | NP | NP | 6.945777 | 404.4163 | 0.09544475 | 7.476919 | 69.72138 | 0.09343335 | 7.810439 | 21.20606 | 0.09547841 | NP | NP | NP | 8.01971 | 112.0648 | 0.1063879
1020 | 3.906768 | 333.6146 | 0.06408509 | 4.005238 | 1091.519 | 0.06024123 | 4.040253 | 138.0501 | 0.1226495 | 4.502637 | 117.0929 | 0.06314264 |  |  |  | 5.67036 | 211.8061 | 0.1142396 | 6.376508 | 55.76496 | 0.08045873 | NP | NP | NP | 6.94579 | 404.824 | 0.09548607 | 7.476888 | 68.94977 | 0.09337313 | 7.81041 | 20.29976 | 0.09517979 | NP | NP | NP | 8.019658 | 112.3407 | 0.1064452
1021 | 3.906578 | 329.4312 | 0.06354254 | 4.005266 | 1111.525 | 0.06021703 | 4.039718 | 130.2689 | 0.1221776 | 4.502593 | 117.7922 | 0.06313938 |  |  |  | 5.670345 | 211.3902 | 0.1143102 | 6.376512 | 56.21295 | 0.08052979 | NP | NP | NP | 6.9458 | 405.2465 | 0.09549997 | 7.476839 | 67.42826 | 0.09346303 | 7.810462 | 19.15771 | 0.09512443 | NP | NP | NP | 8.019637 | 112.2592 | 0.1063654
1022 | 3.906647 | 330.0993 | 0.06377213 | 4.005252 | 1106.466 | 0.06023344 | 4.040651 | 129.9234 | 0.1213758 | 4.502555 | 116.9733 | 0.06315987 |  |  |  | 5.670353 | 211.5556 | 0.1142748 | 6.376502 | 55.86236 | 0.08055278 | NP | NP | NP | 6.945799 | 403.9472 | 0.09545079 | 7.476877 | 69.57975 | 0.09357254 | 7.810522 | 20.88499 | 0.09510405 | NP | NP | NP | 8.019661 | 111.5851 | 0.1064295
1023 | 3.906548 | 328.4722 | 0.06354787 | 4.00525 | 1102.51 | 0.06010328 | 4.038474 | 135.2083 | 0.1225151 | 4.502544 | 117.0322 | 0.06327607 |  |  |  | 5.670348 | 210.9107 | 0.1142785 | 6.376438 | 55.52074 | 0.08050072 | NP | NP | NP | 6.945784 | 404.1077 | 0.09544244 | 7.476856 | 68.70032 | 0.09348944 | 7.810309 | 20.08772 | 0.09523902 | NP | NP | NP | 8.01965 | 112.271 | 0.1063692
1024 | 3.906711 | 328.0778 | 0.06398967 | 4.005243 | 1113.137 | 0.06036186 | 4.043223 | 122.0486 | 0.119377 | 4.502526 | 117.4247 | 0.06315521 |  |  |  | 5.670364 | 211.0869 | 0.1142515 | 6.376472 | 55.6178 | 0.08055678 | NP | NP | NP | 6.945781 | 403.8479 | 0.09543826 | 7.476771 | 66.70829 | 0.09338491 | 7.810445 | 18.13167 | 0.09521446 | NP | NP | NP | 8.019578 | 111.7263 | 0.1064721
1025 | 3.906542 | 328.7222 | 0.06373994 | 4.005272 | 1086.677 | 0.06002851 | 4.036543 | 144.8987 | 0.1247556 | 4.502573 | 116.8819 | 0.06317834 |  |  |  | 5.670335 | 210.8811 | 0.1142974 | 6.37648 | 55.57299 | 0.08066744 | NP | NP | NP | 6.945784 | 403.5969 | 0.0954852 | 7.476823 | 67.2898 | 0.09327466 | 7.810359 | 18.91976 | 0.09513261 | NP | NP | NP | 8.019612 | 112.0243 | 0.106458
1026 | 3.906906 | 332.7346 | 0.06422209 | 4.005171 | 1111.835 | 0.06037059 | 4.046649 | 122.5781 | 0.1144124 | 4.502491 | 117.4443 | 0.06315948 |  |  |  | 5.670344 | 210.8871 | 0.1142533 | 6.376455 | 55.50907 | 0.08046293 | NP | NP | NP | 6.94579 | 403.1729 | 0.09543274 | 7.476899 | 70.57076 | 0.09358935 | 7.810315 | 21.74098 | 0.09577404 | NP | NP | NP | 8.019712 | 111.7705 | 0.1064452
1027 | 3.906593 | 328.5796 | 0.06371122 | 4.005274 | 1104.456 | 0.06016067 | 4.039509 | 131.6159 | 0.1225366 | 4.502515 | 117.0576 | 0.0631677 |  |  |  | 5.670337 | 211.0525 | 0.1142459 | 6.376444 | 55.6038 | 0.08045462 | NP | NP | NP | 6.945803 | 403.4618 | 0.09548085 | 7.476817 | 68.69067 | 0.09352769 | 7.810408 | 20.21048 | 0.09525673 | NP | NP | NP | 8.019651 | 111.8153 | 0.1063922
1028 | 3.906536 | 327.4412 | 0.0635284 | 4.005252 | 1107.018 | 0.06017101 | 4.039488 | 129.7737 | 0.1214827 | 4.50254 | 117.0023 | 0.06309573 |  |  |  | 5.670343 | 211.3101 | 0.1142597 | 6.376503 | 55.52481 | 0.08040339 | NP | NP | NP | 6.945783 | 403.1324 | 0.0954319 | 7.476777 | 67.71299 | 0.0932679 | 7.81027 | 19.35535 | 0.0951949 | NP | NP | NP | 8.01961 | 111.9051 | 0.1063866
1029 | 3.906726 | 331.4387 | 0.06404023 | 4.005258 | 1086.24 | 0.06027808 | 4.040608 | 135.4469 | 0.1229493 | 4.502558 | 116.2075 | 0.063192 |  |  |  | 5.670338 | 210.0161 | 0.1143144 | 6.37644 | 55.68937 | 0.08050452 | NP | NP | NP | 6.945808 | 402.2128 | 0.09546107 | 7.476774 | 66.60784 | 0.0932427 | 7.810487 | 18.55109 | 0.09485016 | NP | NP | NP | 8.019601 | 111.5297 | 0.1063423
1030 | 3.906497 | 327.6258 | 0.06363213 | 4.005273 | 1089.869 | 0.06007787 | 4.037288 | 139.9442 | 0.1241355 | 4.502527 | 115.9538 | 0.06313042 |  |  |  | 5.670341 | 209.8863 | 0.114293 | 6.376418 | 55.31098 | 0.08057721 | NP | NP | NP | 6.94579 | 401.876 | 0.0954469 | 7.476831 | 69.11291 | 0.09360907 | 7.810189 | 20.80976 | 0.09585405 | NP | NP | NP | 8.019666 | 111.4892 | 0.1064026
1031 | 3.906683 | 328.7411 | 0.06393529 | 4.005247 | 1102.106 | 0.06036665 | 4.04274 | 124.2602 | 0.1204082 | 4.502539 | 116.4846 | 0.06308681 |  |  |  | 5.670358 | 209.4685 | 0.1143353 | 6.37643 | 55.21689 | 0.08056418 | NP | NP | NP | 6.945796 | 401.4053 | 0.09546192 | 7.476788 | 68.95764 | 0.09356105 | 7.81029 | 20.7982 | 0.09551325 | NP | NP | NP | 8.019676 | 111.4645 | 0.106585
1032 | 3.906796 | 327.8942 | 0.064086 | 4.005223 | 1102.411 | 0.06044855 | 4.045778 | 116.3583 | 0.1173601 | 4.502512 | 115.8134 | 0.06316952 |  |  |  | 5.670345 | 208.4103 | 0.1142515 | 6.376379 | 54.91575 | 0.08049474 | NP | NP | NP | 6.94579 | 399.3504 | 0.09545941 | 7.476791 | 69.14011 | 0.09346831 | 7.810332 | 20.92075 | 0.09567611 | NP | NP | NP | 8.019664 | 110.5386 | 0.106441
1033 | 3.907166 | 334.0207 | 0.06486173 | 4.005144 | 1109.45 | 0.06053957 | 4.05709 | 116.2447 | 0.1005934 | 4.502384 | 118.2326 | 0.06305495 |  |  |  | 5.670359 | 208.6264 | 0.1142967 | 6.376404 | 54.92758 | 0.08047574 | NP | NP | NP | 6.945795 | 399.4276 | 0.09546406 | 7.476731 | 67.61344 | 0.09360583 | 7.810309 | 19.56188 | 0.0948582 | NP | NP | NP | 8.019652 | 110.6957 | 0.106366
1034 | 3.906773 | 327.5086 | 0.06407289 | 4.005237 | 1096.748 | 0.06043043 | 4.044529 | 120.3231 | 0.1191359 | 4.502543 | 115.8486 | 0.06302787 |  |  |  | 5.670334 | 208.4701 | 0.1142696 | 6.376382 | 55.47645 | 0.08046332 | NP | NP | NP | 6.945797 | 399.878 | 0.09547273 | 7.476744 | 66.98845 | 0.09343355 | 7.810229 | 18.88347 | 0.0954214 | NP | NP | NP | 8.019619 | 110.6654 | 0.1064908
1035 | 3.906695 | 327.5108 | 0.06393071 | 4.005245 | 1098.48 | 0.06038292 | 4.043409 | 121.7757 | 0.1196846 | 4.502491 | 115.834 | 0.06315439 |  |  |  | 5.670343 | 208.7603 | 0.1142714 | 6.376372 | 54.89987 | 0.08053199 | NP | NP | NP | 6.945797 | 399.4966 | 0.09546281 | 7.476695 | 66.67516 | 0.09351363 | 7.810332 | 18.86188 | 0.09518902 | NP | NP | NP | 8.019607 | 110.7091 | 0.1063925
1036 | 3.906598 | 326.5263 | 0.06385975 | 4.005256 | 1091.751 | 0.06029146 | 4.040914 | 128.7692 | 0.1219179 | 4.502493 | 115.7467 | 0.06324932 |  |  |  | 5.67036 | 208.5439 | 0.1142796 | 6.376361 | 54.98439 | 0.08063195 | NP | NP | NP | 6.945792 | 399.7322 | 0.0954639 | 7.476724 | 67.53734 | 0.09341772 | 7.810217 | 19.45934 | 0.09513406 | NP | NP | NP | 8.019622 | 110.8775 | 0.1064456
1037 | 3.906572 | 328.2903 | 0.06400451 | 4.005277 | 1073.001 | 0.06018252 | 4.03851 | 140.1967 | 0.1248751 | 4.502514 | 115.0379 | 0.062588 |  |  |  | 5.670359 | 208.2563 | 0.1142483 | 6.376375 | 54.82495 | 0.08047232 | NP | NP | NP | 6.945795 | 398.3962 | 0.09546264 | 7.476658 | 65.7938 | 0.09330469 | 7.81033 | 18.03523 | 0.0951255 | NP | NP | NP | 8.019574 | 110.2602 | 0.1064325
1038 | 3.907228 | 334.0927 | 0.0649586 | 4.005022 | 1098.798 | 0.06017619 | 4.054775 | 131.3217 | 0.0969127 | 4.502282 | 118.6397 | 0.06342789 |  |  |  | 5.670358 | 208.2535 | 0.1142911 | 6.376343 | 54.81671 | 0.08051795 | NP | NP | NP | 6.945785 | 398.639 | 0.09545932 | 7.476685 | 66.91419 | 0.0935843 | 7.810257 | 19.19295 | 0.0949849 | NP | NP | NP | 8.019618 | 110.3376 | 0.1064001
1039 | 3.906705 | 328.5375 | 0.06413997 | 4.005246 | 1077.385 | 0.06029988 | 4.041055 | 133.5208 | 0.1222726 | 4.5025 | 115.1529 | 0.06316038 |  |  |  | 5.670344 | 208.3579 | 0.1142843 | 6.376347 | 55.26166 | 0.08050571 | NP | NP | NP | 6.945809 | 399.1685 | 0.09544468 | 7.4767 | 67.26966 | 0.0933649 | 7.810278 | 19.37105 | 0.09490159 | NP | NP | NP | 8.019656 | 110.4336 | 0.106437
1040 | 3.907473 | 335.7413 | 0.06557996 | 4.00473 | 1085.769 | 0.05915728 | 4.054331 | 155.5214 | 0.07378373 | 4.502147 | 120.695 | 0.06366733 |  |  |  | 5.670344 | 208.1238 | 0.114284 | 6.376332 | 54.65245 | 0.08062967 | NP | NP | NP | 6.94579 | 398.1409 | 0.09546369 | 7.476684 | 67.73009 | 0.09357551 | 7.810166 | 19.91045 | 0.09557346 | NP | NP | NP | 8.019638 | 110.5573 | 0.1064236
1041 | 3.906681 | 325.6516 | 0.06410497 | 4.005238 | 1087.642 | 0.06034278 | 4.042602 | 125.0205 | 0.1203265 | 4.502479 | 115.5271 | 0.06313687 |  |  |  | 5.670357 | 208.0274 | 0.1142721 | 6.376354 | 54.76884 | 0.08049988 | NP | NP | NP | 6.945787 | 398.0474 | 0.09541001 | 7.476698 | 67.71598 | 0.09356077 | 7.810239 | 19.88125 | 0.09527049 | NP | NP | NP | 8.019656 | 110.0546 | 0.1064219
1042 | 3.90667 | 324.9834 | 0.0639832 | 4.005256 | 1100.638 | 0.06045472 | 4.044704 | 116.3643 | 0.1189601 | 4.502433 | 115.3649 | 0.06320887 |  |  |  | 5.670348 | 207.7716 | 0.114253 | 6.376304 | 54.71469 | 0.08050307 | NP | NP | NP | 6.945802 | 397.7611 | 0.09545759 | 7.476675 | 67.85181 | 0.09346033 | 7.810216 | 19.92196 | 0.0950322 | NP | NP | NP | 8.019648 | 110.3415 | 0.1062949
1043 | 3.907 | 329.2134 | 0.06476797 | 4.005119 | 1077.832 | 0.06023326 | 4.04597 | 132.5019 | 0.1137039 | 4.502366 | 115.4209 | 0.06347241 |  |  |  | 5.670353 | 207.5814 | 0.114238 | 6.376298 | 54.53997 | 0.08054 | NP | NP | NP | 6.945801 | 396.8501 | 0.09545604 | 7.476712 | 67.59101 | 0.09346846 | 7.810165 | 19.95477 | 0.09541276 | NP | NP | NP | 8.019638 | 110.4385 | 0.1064394
1044 | 3.906518 | 323.8839 | 0.06386274 | 4.00528 | 1078.875 | 0.06018711 | 4.039032 | 133.6051 | 0.123348 | 4.502448 | 114.7382 | 0.06324567 |  |  |  | 5.67036 | 207.637 | 0.1142811 | 6.376329 | 54.55327 | 0.08045945 | NP | NP | NP | 6.945798 | 396.8398 | 0.09542694 | 7.476692 | 68.44686 | 0.09351207 | 7.810128 | 20.74788 | 0.09561554 | NP | NP | NP | 8.019693 | 110.0136 | 0.1064255
1045 | 3.906496 | 323.0759 | 0.06380363 | 4.005258 | 1077.859 | 0.06010904 | 4.03844 | 134.9048 | 0.1228787 | 4.502439 | 114.8183 | 0.06324539 |  |  |  | 5.670349 | 206.8919 | 0.1142262 | 6.376308 | 54.28497 | 0.0805359 | NP | NP | NP | 6.945792 | 396.5647 | 0.09547011 | 7.476716 | 68.91807 | 0.09370558 | 7.810022 | 21.3552 | 0.09572148 | NP | NP | NP | 8.019729 | 110.3291 | 0.106409
1046 | 3.906419 | 320.5986 | 0.06356469 | 4.005279 | 1091.127 | 0.06012926 | 4.039019 | 127.8445 | 0.1223297 | 4.502435 | 115.156 | 0.06317648 |  |  |  | 5.670357 | 207.1079 | 0.1142368 | 6.37629 | 54.87065 | 0.08054209 | NP | NP | NP | 6.945801 | 396.7451 | 0.09549443 | 7.476592 | 65.4634 | 0.09340904 | 7.81017 | 17.91373 | 0.09522193 | NP | NP | NP | 8.019594 | 109.762 | 0.1064403
1047 | 3.906332 | 320.3059 | 0.06348744 | 4.005297 | 1069.899 | 0.06003761 | 4.035695 | 141.7652 | 0.1255952 | 4.502411 | 114.4305 | 0.0631896 |  |  |  | 5.670346 | 206.9285 | 0.1142968 | 6.37626 | 54.4247 | 0.08062695 | NP | NP | NP | 6.945794 | 395.6989 | 0.09542968 | 7.476633 | 67.40228 | 0.09358143 | 7.810107 | 19.97556 | 0.09530496 | NP | NP | NP | 8.019676 | 109.736 | 0.1063999
1048 | 3.906518 | 321.9754 | 0.06378435 | 4.005261 | 1093.364 | 0.0603238 | 4.042096 | 121.2802 | 0.1204732 | 4.50241 | 114.8716 | 0.06325012 |  |  |  | 5.670335 | 207.1483 | 0.1141871 | 6.376275 | 54.40324 | 0.08047907 | NP | NP | NP | 6.945796 | 395.8484 | 0.09546666 | 7.476645 | 67.83813 | 0.09349127 | 7.810069 | 20.19334 | 0.09577628 | NP | NP | NP | 8.019644 | 109.8674 | 0.1063408
1049 | 3.906594 | 324.7052 | 0.0640334 | 4.005253 | 1075.885 | 0.0602519 | 4.040391 | 131.6749 | 0.1224646 | 4.50245 | 114.2684 | 0.06318649 |  |  |  | 5.670334 | 207.0029 | 0.1142533 | 6.376246 | 54.7876 | 0.08040063 | NP | NP | NP | 6.945811 | 396.6706 | 0.09544697 | 7.476578 | 66.95129 | 0.09377614 | 7.810153 | 19.50484 | 0.09501796 | NP | NP | NP | 8.019628 | 109.991 | 0.1064379
1050 | 3.906621 | 325.0174 | 0.06407529 | 4.00525 | 1077.161 | 0.06032131 | 4.041561 | 128.8285 | 0.1217965 | 4.502421 | 114.1876 | 0.06314044 |  |  |  | 5.670351 | 206.891 | 0.1143386 | 6.376243 | 54.3556 | 0.08064405 | NP | NP | NP | 6.945794 | 396.1162 | 0.09543188 | 7.476604 | 66.35389 | 0.09348569 | 7.810038 | 18.64699 | 0.09558234 | NP | NP | NP | 8.019612 | 109.7406 | 0.106362
1051 | 3.906617 | 322.9495 | 0.06405736 | 4.00524 | 1090.248 | 0.06023539 | 4.042808 | 120.8622 | 0.1189867 | 4.502404 | 114.1958 | 0.06316436 |  |  |  | 5.670365 | 206.8704 | 0.1142362 | 6.37626 | 54.36484 | 0.0805336 | NP | NP | NP | 6.945776 | 395.8136 | 0.09540314 | 7.476568 | 67.99207 | 0.09360402 | 7.810012 | 20.33603 | 0.09536155 | NP | NP | NP | 8.019665 | 109.8099 | 0.1063651
1052 | 3.906119 | 317.746 | 0.06345891 | 4.005342 | 1039.763 | 0.05968396 | 4.030127 | 166.3976 | 0.1295028 | 4.502429 | 114.4469 | 0.0631262 |  |  |  | 5.67035 | 206.7583 | 0.114272 | 6.376193 | 54.7703 | 0.08049176 | NP | NP | NP | 6.945803 | 395.3129 | 0.09548507 | 7.476576 | 67.91644 | 0.09359824 | 7.809977 | 20.20352 | 0.09551551 | NP | NP | NP | 8.01965 | 109.5367 | 0.1063885
1053 | 3.906781 | 324.5506 | 0.06434477 | 4.005155 | 1091.054 | 0.06029794 | 4.005155 | 1091.054 | 0.06029794 | 4.502328 | 115.4584 | 0.06318097 |  |  |  | 5.670369 | 206.4213 | 0.1142798 | 6.376253 | 54.34584 | 0.08051067 | NP | NP | NP | 6.945793 | 395.5206 | 0.09545374 | 7.476638 | 68.79316 | 0.09366676 | 7.810018 | 21.31263 | 0.0957053 | NP | NP | NP | 8.019737 | 109.8093 | 0.1064169
1054 | 3.906391 | 321.4635 | 0.0636715 | 4.005286 | 1074.427 | 0.06009568 | 4.005286 | 1074.427 | 0.06009568 | 4.502374 | 114.1751 | 0.06318081 |  |  |  | 5.670347 | 206.4722 | 0.114322 | 6.37625 | 54.21726 | 0.08055661 | NP | NP | NP | 6.945789 | 395.5204 | 0.09543221 | 7.476608 | 67.58935 | 0.09353709 | 7.810009 | 19.94822 | 0.09554106 | NP | NP | NP | 8.019676 | 109.6218 | 0.1063312
1055 | 3.906095 | 317.775 | 0.06318977 | 4.005329 | 1066.38 | 0.0598344 | 4.005329 | 1066.38 | 0.0598344 | 4.50242 | 114.4838 | 0.06319375 |  |  |  | 5.670327 | 207.2152 | 0.1142775 | 6.376213 | 54.74245 | 0.08055411 | NP | NP | NP | 6.945803 | 396.2808 | 0.09545329 | 7.476546 | 67.3574 | 0.09354062 | 7.810093 | 19.51149 | 0.09538092 | NP | NP | NP | 8.019615 | 109.8725 | 0.1064372
1056 | 3.906262 | 320.7589 | 0.06359465 | 4.005311 | 1057.763 | 0.05988984 | 4.005311 | 1057.763 | 0.05988984 | 4.502404 | 114.1983 | 0.06314192 |  |  |  | 5.670371 | 206.6294 | 0.1142623 | 6.376226 | 54.21224 | 0.08065092 | NP | NP | NP | 6.945801 | 395.7539 | 0.09542697 | 7.476518 | 65.6523 | 0.0934276 | 7.810213 | 18.41387 | 0.09499778 | NP | NP | NP | 8.019619 | 109.5707 | 0.1064552
1057 | 3.905893 | 314.2761 | 0.06292269 | 4.005348 | 1068.735 | 0.05967117 | 4.03 | 154.8586 | 0.1275544 | 4.502374 | 114.275 | 0.06348244 |  |  |  | 5.670371 | 206.9884 | 0.1142592 | 6.376201 | 54.22643 | 0.08062928 | NP | NP | NP | 6.945813 | 396.1082 | 0.09543585 | 7.476597 | 68.60535 | 0.09357383 | 7.810038 | 20.86279 | 0.09579003 | NP | NP | NP | 8.019708 | 109.6973 | 0.1064064
1058 | 3.906431 | 321.7289 | 0.06380742 | 4.005268 | 1076.904 | 0.06013848 | 4.005268 | 1076.904 | 0.06013848 | 4.502388 | 114.4674 | 0.06318511 |  |  |  | 5.670361 | 206.492 | 0.1142025 | 6.376184 | 54.42308 | 0.08054582 | NP | NP | NP | 6.945808 | 395.8625 | 0.09545959 | 7.476587 | 67.76163 | 0.09361466 | 7.810097 | 20.63513 | 0.09560204 | NP | NP | NP | 8.019711 | 109.4303 | 0.1064269
1059 | 3.906422 | 324.3555 | 0.0639196 | 4.005291 | 1058.008 | 0.06006638 | 4.005291 | 1058.008 | 0.06006638 | 4.502359 | 113.9566 | 0.06279023 |  |  |  | 5.670351 | 206.7742 | 0.1142476 | 6.376195 | 54.26589 | 0.08059779 | NP | NP | NP | 6.945807 | 395.4496 | 0.09544842 | 7.476514 | 66.65731 | 0.09370085 | 7.810051 | 19.11789 | 0.09579236 | NP | NP | NP | 8.019626 | 109.4312 | 0.1065514
1060 | 3.906521 | 320.9802 | 0.06395667 | 4.005253 | 1087.924 | 0.06029749 | 4.005253 | 1087.924 | 0.06029749 | 4.502383 | 114.2912 | 0.06324266 |  |  |  | 5.67036 | 206.3992 | 0.1142728 | 6.376188 | 54.11191 | 0.08069675 | NP | NP | NP | 6.945816 | 395.1483 | 0.09545285 | 7.476502 | 66.99125 | 0.09356822 | 7.810014 | 19.54113 | 0.09556659 | NP | NP | NP | 8.019688 | 109.6204 | 0.1064088
1061 | 3.906397 | 319.6254 | 0.06357183 | 4.005294 | 1090.491 | 0.06031279 | 4.005294 | 1090.491 | 0.06031279 | 4.502384 | 114.2577 | 0.0627069 |  |  |  | 5.670336 | 206.2265 | 0.1142467 | 6.376173 | 54.12861 | 0.08053479 | NP | NP | NP | 6.945806 | 394.7487 | 0.09544291 | 7.476516 | 67.4407 | 0.09363199 | 7.809986 | 20.12757 | 0.09531589 | NP | NP | NP | 8.01967 | 109.6337 | 0.1063751
1062 | 3.906596 | 322.1124 | 0.06404824 | 4.005223 | 1087.224 | 0.06029697 | 4.005223 | 1087.224 | 0.06029697 | 4.502364 | 114.6935 | 0.0631809 |  |  |  | 5.67035 | 206.3616 | 0.1142689 | 6.376155 | 54.13125 | 0.08057983 | NP | NP | NP | 6.945814 | 395.1429 | 0.09544578 | 7.476483 | 67.1713 | 0.09371871 | 7.80999 | 19.82668 | 0.09564655 | NP | NP | NP | 8.019672 | 109.5004 | 0.1064131
1063 | 3.906226 | 350.3161 | 0.0634933 | 4.005307 | 1190.846 | 0.06009413 | 4.005307 | 1190.846 | 0.06009413 | 4.502292 | 126.0446 | 0.06319351 |  |  |  | 5.670371 | 227.4797 | 0.1142855 | 6.376153 | 59.5769 | 0.0806141 | NP | NP | NP | 6.945799 | 434.4542 | 0.095491 | 7.476405 | 72.75536 | 0.09363741 | 7.809958 | 20.69933 | 0.09542846 | NP | NP | NP | 8.019613 | 120.4972 | 0.1064421
1064 | 3.906461 | 320.3654 | 0.06383615 | 4.005272 | 1086.947 | 0.06031028 | 4.005272 | 1086.947 | 0.06031028 | 4.502325 | 113.7908 | 0.06312991 |  |  |  | 5.670356 | 205.5791 | 0.1142483 | 6.376156 | 54.16625 | 0.0806713 | NP | NP | NP | 6.945808 | 393.7735 | 0.0954667 | 7.476507 | 66.82926 | 0.09343708 | 7.8099 | 19.65695 | 0.09545312 | NP | NP | NP | 8.019662 | 109.4569 | 0.1064199
1065 | 3.906403 | 318.0472 | 0.06374674 | 4.005251 | 1090.393 | 0.0601903 | 4.005251 | 1090.393 | 0.0601903 | 4.502305 | 114.2327 | 0.06320961 |  |  |  | 5.670355 | 206.0566 | 0.114225 | 6.376138 | 54.02017 | 0.08059261 | NP | NP | NP | 6.945796 | 394.1033 | 0.09545158 | 7.476488 | 68.41295 | 0.09366986 | 7.809943 | 20.97344 | 0.09601376 | NP | NP | NP | 8.019715 | 109.4576 | 0.1063876
1066 | 3.906325 | 320.4702 | 0.06378498 | 4.005284 | 1062.4 | 0.05999725 | 4.005284 | 1062.4 | 0.05999725 | 4.502324 | 113.7916 | 0.06322517 |  |  |  | 5.670361 | 205.912 | 0.1142069 | 6.376136 | 54.0419 | 0.08066546 | NP | NP | NP | 6.945798 | 394.3101 | 0.09545174 | 7.47649 | 67.7405 | 0.09362554 | 7.809943 | 20.34207 | 0.09595382 | NP | NP | NP | 8.019668 | 109.3951 | 0.106471
1067 | 3.906432 | 322.4476 | 0.06392864 | 4.005259 | 1063.803 | 0.06010808 | 4.005259 | 1063.803 | 0.06010808 | 4.50235 | 113.8902 | 0.06317608 |  |  |  | 5.670359 | 206.2231 | 0.1142432 | 6.376137 | 54.64965 | 0.08065324 | NP | NP | NP | 6.94582 | 395.5084 | 0.09541487 | 7.476497 | 67.98594 | 0.09358284 | 7.810017 | 20.58122 | 0.09535729 | NP | NP | NP | 8.019699 | 109.5782 | 0.1064726
1068 | 3.906295 | 320.3723 | 0.06375067 | 4.005324 | 1053.207 | 0.0600379 | 4.005324 | 1053.207 | 0.0600379 | 4.50235 | 114.1188 | 0.06327164 |  |  |  | 5.670363 | 206.4302 | 0.1142952 | 6.37611 | 54.05841 | 0.08056899 | NP | NP | NP | 6.945803 | 394.966 | 0.09541022 | 7.476438 | 67.00741 | 0.09354111 | 7.809935 | 19.64364 | 0.09541125 | NP | NP | NP | 8.019641 | 109.4921 | 0.10647
1069 | 3.906374 | 318.5901 | 0.06373197 | 4.005265 | 1092.26 | 0.06028883 | 4.005265 | 1092.26 | 0.06028883 | 4.502295 | 114.3808 | 0.06315015 |  |  |  | 5.670349 | 205.9549 | 0.1142467 | 6.376102 | 54.06928 | 0.08069972 | NP | NP | NP | 6.94581 | 394.2075 | 0.09544339 | 7.476473 | 67.22993 | 0.09345007 | 7.809863 | 19.7745 | 0.09527104 | NP | NP | NP | 8.019668 | 109.516 | 0.1064042
1070 | 3.906503 | 321.1077 | 0.06407337 | 4.005239 | 1081.1 | 0.06014556 | 4.005239 | 1081.1 | 0.06014556 | 4.502272 | 113.992 | 0.06329148 |  |  |  | 5.670366 | 205.6488 | 0.1142764 | 6.376101 | 54.08346 | 0.08062594 | NP | NP | NP | 6.945811 | 394.0365 | 0.09545514 | 7.476443 | 67.37146 | 0.0937989 | 7.809836 | 20.05449 | 0.09566749 | NP | NP | NP | 8.019676 | 109.1197 | 0.1063748
1071 | 3.907238 | 326.9436 | 0.06524989 | 4.004213 | 1064.871 | 0.05811318 | 4.004213 | 1064.871 | 0.05811318 | 4.501958 | 117.6988 | 0.06364697 |  |  |  | 5.670362 | 205.9113 | 0.1142482 | 6.376091 | 54.33245 | 0.08059678 | NP | NP | NP | 6.94582 | 394.6299 | 0.09543198 | 7.47641 | 66.75155 | 0.09351485 | 7.809988 | 19.24697 | 0.09561851 | NP | NP | NP | 8.019643 | 109.2866 | 0.1063762
1072 | 3.906464 | 320.0337 | 0.06396403 | 4.005262 | 1077.007 | 0.06025772 | 4.005262 | 1077.007 | 0.06025772 | 4.502313 | 113.6061 | 0.06316569 |  |  |  | 5.670364 | 205.2476 | 0.1141907 | 6.376111 | 53.8161 | 0.08061612 | NP | NP | NP | 6.945819 | 392.8128 | 0.09542352 | 7.476433 | 67.52702 | 0.09368889 | 7.809913 | 20.15786 | 0.09511155 | NP | NP | NP | 8.019696 | 108.8787 | 0.106315
1073 | 3.906633 | 323.2878 | 0.06428199 | 4.00526 | 1068.463 | 0.06036534 | 4.00526 | 1068.463 | 0.06036534 | 4.502319 | 114.2937 | 0.06290894 |  |  |  | 5.670385 | 205.7434 | 0.1142101 | 6.376084 | 53.74006 | 0.08059452 | NP | NP | NP | 6.945817 | 393.0111 | 0.09545928 | 7.476446 | 66.86966 | 0.09371477 | 7.809809 | 19.62329 | 0.09547291 | NP | NP | NP | 8.019683 | 108.9896 | 0.1063824
1074 | 3.906511 | 319.8561 | 0.06407677 | 4.005248 | 1079.281 | 0.06034767 | 4.005248 | 1079.281 | 0.06034767 | 4.502319 | 113.5842 | 0.06316838 |  |  |  | 5.670361 | 205.8878 | 0.1141918 | 6.376056 | 54.1513 | 0.08066248 | NP | NP | NP | 6.945804 | 393.2923 | 0.09543159 | 7.47645 | 67.3357 | 0.09360908 | 7.809897 | 20.29297 | 0.09552129 | NP | NP | NP | 8.019736 | 109.214 | 0.1064529
1075 | 3.906577 | 320.8437 | 0.06407884 | 4.005266 | 1083.437 | 0.06027237 | 4.005266 | 1083.437 | 0.06027237 | 4.502257 | 113.9302 | 0.06340832 |  |  |  | 5.67037 | 205.3988 | 0.1142531 | 6.376057 | 53.84176 | 0.08062867 | NP | NP | NP | 6.945825 | 393.6329 | 0.0954357 | 7.476393 | 67.19546 | 0.0937324 | 7.809793 | 19.82752 | 0.09526188 | NP | NP | NP | 8.019651 | 109.1612 | 0.1062643
1076 | 3.906471 | 320.3094 | 0.06404007 | 4.005261 | 1077.265 | 0.06027317 | 4.005261 | 1077.265 | 0.06027317 | 4.50231 | 113.4877 | 0.06317158 |  |  |  | 5.67035 | 205.7383 | 0.1142232 | 6.376102 | 53.84577 | 0.08067069 | NP | NP | NP | 6.945811 | 393.287 | 0.09540409 | 7.476391 | 66.44867 | 0.0935738 | 7.809777 | 19.1758 | 0.09558914 | NP | NP | NP | 8.019664 | 109.1012 | 0.1063669
1077 | 3.90625 | 318.7924 | 0.06377996 | 4.005323 | 1057.279 | 0.06003329 | 4.005323 | 1057.279 | 0.06003329 | 4.502296 | 113.677 | 0.0631504 |  |  |  | 5.670358 | 205.2253 | 0.1142953 | 6.376027 | 54.45285 | 0.08052377 | NP | NP | NP | 6.945833 | 393.5412 | 0.09543635 | 7.476362 | 65.44669 | 0.09353005 | 7.80994 | 18.36685 | 0.09528194 | NP | NP | NP | 8.019651 | 109.112 | 0.1063442
1078 | 3.906553 | 320.3454 | 0.06413 | 4.005229 | 1092.023 | 0.06042171 | 4.005229 | 1092.023 | 0.06042171 | 4.502262 | 113.9173 | 0.06320905 |  |  |  | 5.670383 | 205.4303 | 0.1142468 | 6.376032 | 54.17065 | 0.08061961 | NP | NP | NP | 6.94583 | 393.6538 | 0.09541413 | 7.476368 | 67.17254 | 0.09376906 | 7.809817 | 19.80774 | 0.09545906 | NP | NP | NP | 8.019712 | 109.1893 | 0.1064457
1079 | 3.906597 | 326.3227 | 0.06432775 | 4.005258 | 1093.13 | 0.06041613 | 4.005258 | 1093.13 | 0.06041613 | 4.502305 | 115.403 | 0.06315691 |  |  |  | 5.670372 | 208.8958 | 0.1142672 | 6.376066 | 54.78279 | 0.08046648 | NP | NP | NP | 6.945831 | 399.4841 | 0.0953956 | 7.476357 | 67.19401 | 0.09368141 | 7.809927 | 19.71314 | 0.09536115 | NP | NP | NP | 8.019708 | 110.5724 | 0.1065086
1080 | 3.906173 | 329.445 | 0.06362075 | 4.005323 | 1092.609 | 0.05993329 | 4.005323 | 1092.609 | 0.05993329 | 4.502282 | 117.2705 | 0.06326789 |  |  |  | 5.670374 | 213.2681 | 0.1142299 | 6.376063 | 55.80308 | 0.08048883 | NP | NP | NP | 6.945837 | 407.8272 | 0.09543215 | 7.476341 | 69.13629 | 0.09385296 | 7.809802 | 20.41616 | 0.09512484 | NP | NP | NP | 8.019699 | 113.0497 | 0.1062491
1081 | 3.905754 | 323.886 | 0.0629777 | 4.005429 | 1061.271 | 0.05954285 | 4.026991 | 181.9073 | 0.1323777 | 4.502312 | 116.5222 | 0.06321091 |  |  |  | 5.670379 | 212.039 | 0.1142676 | 6.376017 | 56.10581 | 0.08062435 | NP | NP | NP | 6.945833 | 406.0898 | 0.0954617 | 7.476327 | 68.7269 | 0.09357334 | 7.809825 | 20.04187 | 0.09521468 | NP | NP | NP | 8.019679 | 112.6726 | 0.1063854
1082 | 3.907097 | 337.8113 | 0.06510304 | 4.005051 | 1116.247 | 0.06016169 | 4.005051 | 1116.247 | 0.06016169 | 4.502073 | 120.4031 | 0.06318525 |  |  |  | 5.670368 | 211.1856 | 0.1142358 | 6.376068 | 55.2503 | 0.08056223 | NP | NP | NP | 6.945845 | 404.619 | 0.09544877 | 7.476389 | 69.63096 | 0.09359971 | 7.809797 | 20.62372 | 0.09587889 | NP | NP | NP | 8.01972 | 112.0414 | 0.1064568
1083 | 3.906939 | 337.9426 | 0.06524847 | 4.004915 | 1084.822 | 0.05980505 | 4.004915 | 1084.822 | 0.05980505 | 4.501904 | 120.4131 | 0.0638747 |  |  |  | 5.670368 | 211.7806 | 0.1142568 | 6.376039 | 55.37833 | 0.08063311 | NP | NP | NP | 6.945832 | 404.3681 | 0.0954623 | 7.476313 | 68.18715 | 0.09374621 | 7.809773 | 19.61305 | 0.09575252 | NP | NP | NP | 8.019653 | 112.0296 | 0.1063686
1084 | 3.906344 | 327.2964 | 0.0638991 | 4.005293 | 1111.989 | 0.06031622 | 4.005293 | 1111.989 | 0.06031622 | 4.502273 | 117.2092 | 0.06315514 |  |  |  | 5.670364 | 211.2674 | 0.1142394 | 6.376011 | 55.46287 | 0.08062422 | NP | NP | NP | 6.945841 | 404.311 | 0.09546201 | 7.476356 | 69.00637 | 0.09364502 | 7.80973 | 20.21227 | 0.09579165 | NP | NP | NP | 8.019698 | 112.1633 | 0.1064297
1085 | 3.906907 | 335.277 | 0.06455708 | 4.005086 | 1117.731 | 0.0604542 | 4.005086 | 1117.731 | 0.0604542 | 4.502138 | 119.1442 | 0.06293862 |  |  |  | 5.670382 | 210.8024 | 0.1142525 | 6.375974 | 55.59521 | 0.08066537 | NP | NP | NP | 6.945838 | 403.2963 | 0.09544359 | 7.476345 | 69.77167 | 0.09367831 | 7.809833 | 21.48842 | 0.09572965 | NP | NP | NP | 8.019741 | 111.9759 | 0.1064676
1086 | 3.906422 | 327.0282 | 0.06403521 | 4.005273 | 1108.637 | 0.06030891 | 4.005273 | 1108.637 | 0.06030891 | 4.502243 | 116.3553 | 0.06318969 |  |  |  | 5.670374 | 210.262 | 0.1142842 | 6.376012 | 55.13424 | 0.08065999 | NP | NP | NP | 6.945823 | 402.9101 | 0.09545367 | 7.476366 | 69.33381 | 0.09366144 | 7.809725 | 21.19944 | 0.095677 | NP | NP | NP | 8.019736 | 111.9862 | 0.1064209
1087 | 3.90636 | 325.8724 | 0.06375768 | 4.005267 | 1117.234 | 0.06026216 | 4.005267 | 1117.234 | 0.06026216 | 4.502223 | 116.7459 | 0.06321789 |  |  |  | 5.67039 | 210.5458 | 0.1141604 | 6.375998 | 54.99507 | 0.08064478 | NP | NP | NP | 6.945832 | 403.012 | 0.09543591 | 7.476307 | 67.93629 | 0.09365223 | 7.80994 | 19.75715 | 0.0951508 | NP | NP | NP | 8.019694 | 111.6347 | 0.1063591
1088 | 3.906066 | 323.3492 | 0.06343732 | 4.005361 | 1097.857 | 0.06010627 | 4.005361 | 1097.857 | 0.06010627 | 4.502218 | 116.5526 | 0.06319194 |  |  |  | 5.670386 | 210.4592 | 0.1142141 | 6.376002 | 55.16267 | 0.08061323 | NP | NP | NP | 6.94584 | 402.866 | 0.09545719 | 7.476308 | 68.43494 | 0.09370369 | 7.809734 | 20.06751 | 0.09604546 | NP | NP | NP | 8.019706 | 111.8951 | 0.106388
1089 | 3.906105 | 324.1008 | 0.06352942 | 4.005346 | 1092.194 | 0.06004317 | 4.005346 | 1092.194 | 0.06004317 | 4.502193 | 116.2923 | 0.06318444 |  |  |  | 5.670387 | 210.7097 | 0.1142011 | 6.375968 | 55.34416 | 0.08059272 | NP | NP | NP | 6.945833 | 402.7738 | 0.09540979 | 7.476202 | 66.5612 | 0.09362556 | 7.809757 | 18.46657 | 0.0954583 | NP | NP | NP | 8.019653 | 111.8031 | 0.1063915
1090 | 3.906424 | 326.193 | 0.06401042 | 4.005262 | 1111.21 | 0.06038652 | 4.005262 | 1111.21 | 0.06038652 | 4.502228 | 116.1196 | 0.06313327 |  |  |  | 5.67039 | 209.6275 | 0.1142345 | 6.375997 | 54.96306 | 0.08056052 | NP | NP | NP | 6.945843 | 401.5639 | 0.0954224 | 7.476254 | 66.78853 | 0.09365149 | 7.809785 | 18.78771 | 0.09525286 | NP | NP | NP | 8.019645 | 111.5453 | 0.1064178
1091 | 3.906354 | 324.1853 | 0.06385566 | 4.005264 | 1114.046 | 0.0603536 | 4.005264 | 1114.046 | 0.0603536 | 4.502199 | 116.2527 | 0.06323266 |  |  |  | 5.670375 | 209.8474 | 0.1142632 | 6.375952 | 55.49118 | 0.08070414 | NP | NP | NP | 6.945841 | 401.914 | 0.09538547 | 7.476243 | 67.94645 | 0.09373962 | 7.809618 | 19.65351 | 0.09534213 | NP | NP | NP | 8.019668 | 111.6148 | 0.106315
1092 | 3.906317 | 323.7472 | 0.06376949 | 4.00528 | 1111.428 | 0.06032608 | 4.00528 | 1111.428 | 0.06032608 | 4.502235 | 116.2731 | 0.06301643 |  |  |  | 5.67038 | 209.9373 | 0.1142931 | 6.37597 | 54.8011 | 0.08068917 | NP | NP | NP | 6.945825 | 401.1769 | 0.09542457 | 7.476217 | 66.97306 | 0.09361672 | 7.809654 | 18.9979 | 0.09547213 | NP | NP | NP | 8.019635 | 111.2428 | 0.1063098
1093 | 3.906222 | 318.6475 | 0.06373282 | 4.00531 | 1127.583 | 0.06040572 | 4.00531 | 1127.583 | 0.06040572 | 4.502188 | 117.3778 | 0.06339879 |  |  |  | 5.670382 | 209.1865 | 0.1142653 | 6.375964 | 54.89775 | 0.08069641 | NP | NP | NP | 6.945837 | 400.9823 | 0.0954256 | 7.476193 | 67.45438 | 0.09380721 | 7.809713 | 19.3527 | 0.09535731 | NP | NP | NP | 8.01966 | 111.0131 | 0.106317
1094 | 3.905616 | 314.7849 | 0.06275481 | 4.005421 | 1074.237 | 0.05963011 | 4.027976 | 162.3909 | 0.1303187 | 4.502214 | 115.4366 | 0.06325054 |  |  |  | 5.670362 | 208.7869 | 0.1142712 | 6.375934 | 54.89077 | 0.08062369 | NP | NP | NP | 6.945832 | 399.9901 | 0.09542681 | 7.476224 | 66.8092 | 0.09369431 | 7.809644 | 19.10617 | 0.09522096 | NP | NP | NP | 8.019664 | 110.8237 | 0.1063701
1095 | 3.906 | 319.0388 | 0.06359916 | 4.005334 | 1067.886 | 0.05986362 | 4.005334 | 1067.886 | 0.05986362 | 4.502214 | 115.4734 | 0.06269055 |  |  |  | 5.670356 | 209.1192 | 0.1142359 | 6.375963 | 54.2179 | 0.08070828 | NP | NP | NP | 6.945829 | 399.4459 | 0.09543261 | 7.47625 | 68.42201 | 0.0937917 | 7.809706 | 20.56031 | 0.09555362 | NP | NP | NP | 8.019704 | 111.1535 | 0.1062907
1096 | 3.906317 | 322.6639 | 0.06406302 | 4.005301 | 1085.492 | 0.060282 | 4.005301 | 1085.492 | 0.060282 | 4.502238 | 116.1021 | 0.06314364 |  |  |  | 5.670384 | 209.1025 | 0.114177 | 6.375927 | 54.51873 | 0.0806989 | NP | NP | NP | 6.945828 | 399.1802 | 0.09542925 | 7.47616 | 66.0806 | 0.09358109 | 7.809818 | 18.31267 | 0.09500314 | NP | NP | NP | 8.019646 | 110.3544 | 0.1064503
1097 | 3.906203 | 322.2891 | 0.06380172 | 4.005314 | 1084.672 | 0.06018058 | 4.005314 | 1084.672 | 0.06018058 | 4.5022 | 114.8796 | 0.06320497 |  |  |  | 5.670378 | 208.4607 | 0.1142019 | 6.375934 | 54.36601 | 0.08069975 | NP | NP | NP | 6.945842 | 398.6831 | 0.09542338 | 7.47618 | 67.61858 | 0.09381638 | 7.809548 | 19.70524 | 0.09615757 | NP | NP | NP | 8.01968 | 110.8193 | 0.106371
1098 | 3.906308 | 318.5166 | 0.06399195 | 4.005272 | 1103.882 | 0.06031116 | 4.005272 | 1103.882 | 0.06031116 | 4.502123 | 115.5178 | 0.06320664 |  |  |  | 5.670393 | 208.3765 | 0.1142019 | 6.37592 | 54.9946 | 0.08060746 | NP | NP | NP | 6.945839 | 398.4884 | 0.09541576 | 7.476185 | 67.3594 | 0.09366686 | 7.809727 | 19.82867 | 0.09567463 | NP | NP | NP | 8.019701 | 110.5622 | 0.1064136
1099 | 3.906164 | 320.2676 | 0.06375917 | 4.005297 | 1092.115 | 0.06011896 | 4.005297 | 1092.115 | 0.06011896 | 4.502168 | 114.9761 | 0.06344512 |  |  |  | 5.670381 | 208.1415 | 0.1142318 | 6.375955 | 54.95483 | 0.08052631 | NP | NP | NP | 6.945853 | 398.4195 | 0.09540819 | 7.476199 | 67.43501 | 0.09372389 | 7.8097 | 19.48315 | 0.09528758 | NP | NP | NP | 8.019684 | 110.422 | 0.1062892
1100 | 3.906288 | 322.0358 | 0.06397779 | 4.005275 | 1093.329 | 0.06018821 | 4.005275 | 1093.329 | 0.06018821 | 4.502208 | 115.2273 | 0.06277483 |  |  |  | 5.670392 | 208.2395 | 0.1142299 | 6.375884 | 54.73633 | 0.0808059 | NP | NP | NP | 6.94584 | 398.8306 | 0.09539145 | 7.476193 | 68.63721 | 0.09371276 | 7.809693 | 20.84913 | 0.09617503 | NP | NP | NP | 8.019742 | 110.3617 | 0.1065115
1101 | 3.90615 | 320.1658 | 0.06354591 | 4.00531 | 1102.605 | 0.06018589 | 4.00531 | 1102.605 | 0.06018589 | 4.502129 | 115.3214 | 0.06323971 |  |  |  | 5.670376 | 208.5594 | 0.114189 | 6.375896 | 54.51603 | 0.08067172 | NP | NP | NP | 6.945843 | 398.2147 | 0.09539803 | 7.476235 | 69.09692 | 0.09382469 | 7.809519 | 21.25772 | 0.09586117 | NP | NP | NP | 8.019762 | 110.8411 | 0.1063826
1102 | 3.906192 | 320.0218 | 0.06380672 | 4.005293 | 1096.691 | 0.06019143 | 4.005293 | 1096.691 | 0.06019143 | 4.502144 | 115.3268 | 0.06314901 |  |  |  | 5.67038 | 208.1538 | 0.1142299 | 6.375893 | 54.41484 | 0.08068023 | NP | NP | NP | 6.94583 | 398.3745 | 0.09544347 | 7.476115 | 66.04569 | 0.09370131 | 7.809702 | 18.47559 | 0.0951201 | NP | NP | NP | 8.019666 | 110.2507 | 0.1063602
1103 | 3.906265 | 322.4472 | 0.06380126 | 4.005289 | 1093.463 | 0.06022831 | 4.005289 | 1093.463 | 0.06022831 | 4.502153 | 115.1661 | 0.06330232 |  |  |  | 5.670357 | 208.0733 | 0.1142274 | 6.37586 | 54.42238 | 0.08063412 | NP | NP | NP | 6.945845 | 398.8876 | 0.09541457 | 7.476176 | 67.75565 | 0.09373141 | 7.809476 | 19.74583 | 0.09613974 | NP | NP | NP | 8.019687 | 110.541 | 0.1064377
1104 | 3.90636 | 322.0284 | 0.06411117 | 4.005283 | 1103.517 | 0.06042193 | 4.005283 | 1103.517 | 0.06042193 | 4.502195 | 115.5164 | 0.06315018 |  |  |  | 5.670389 | 208.8646 | 0.1142136 | 6.375876 | 54.54115 | 0.0807301 | NP | NP | NP | 6.945822 | 399.2455 | 0.0953979 | 7.476169 | 69.28477 | 0.09383524 | 7.809418 | 21.10594 | 0.0958866 | NP | NP | NP | 8.019736 | 110.8153 | 0.1063014
1105 | 3.906184 | 324.5439 | 0.06388193 | 4.005312 | 1080.621 | 0.06003758 | 4.005312 | 1080.621 | 0.06003758 | 4.502159 | 115.7755 | 0.0632432 |  |  |  | 5.670364 | 209.7338 | 0.1141944 | 6.375865 | 55.34057 | 0.08063278 | NP | NP | NP | 6.945847 | 401.8036 | 0.09542327 | 7.476159 | 68.47565 | 0.09374928 | 7.80951 | 20.31268 | 0.09590414 | NP | NP | NP | 8.019702 | 111.4982 | 0.1064059
1106 | 3.90643 | 326.8002 | 0.06402518 | 4.005278 | 1106.749 | 0.06037758 | 4.005278 | 1106.749 | 0.06037758 | 4.502163 | 115.9709 | 0.06318041 |  |  |  | 5.670379 | 209.6752 | 0.1142491 | 6.375845 | 55.27399 | 0.0806313 | NP | NP | NP | 6.945851 | 401.8114 | 0.0953918 | 7.476157 | 67.97772 | 0.09381818 | 7.809538 | 19.99415 | 0.09552234 | NP | NP | NP | 8.019704 | 111.3503 | 0.106416
1107 | 3.906203 | 323.4809 | 0.06387248 | 4.005291 | 1093.752 | 0.06012467 | 4.005291 | 1093.752 | 0.06012467 | 4.502163 | 115.5982 | 0.06323498 |  |  |  | 5.670391 | 209.8286 | 0.1142455 | 6.375865 | 55.20648 | 0.08060822 | NP | NP | NP | 6.945843 | 401.2255 | 0.09544082 | 7.476099 | 67.65103 | 0.09381343 | 7.809589 | 19.50491 | 0.09538961 | NP | NP | NP | 8.019673 | 111.2014 | 0.1063397
1108 | 3.906179 | 321.1296 | 0.06388104 | 4.005273 | 1102.753 | 0.06016877 | 4.005273 | 1102.753 | 0.06016877 | 4.502155 | 115.9536 | 0.06322944 |  |  |  | 5.670373 | 209.5868 | 0.1141678 | 6.375837 | 55.12302 | 0.08058539 | NP | NP | NP | 6.945842 | 401.1195 | 0.09541029 | 7.476156 | 68.50746 | 0.09385444 | 7.80959 | 20.7281 | 0.0952819 | NP | NP | NP | 8.019732 | 111.1122 | 0.1063065
1109 | 3.90591 | 320.9186 | 0.06337418 | 4.005361 | 1082.099 | 0.05986015 | 4.005361 | 1082.099 | 0.05986015 | 4.502102 | 115.5152 | 0.06305802 |  |  |  | 5.670364 | 209.7291 | 0.114236 | 6.375847 | 54.70425 | 0.08066591 | NP | NP | NP | 6.945849 | 400.8379 | 0.09542493 | 7.476076 | 67.71287 | 0.09395955 | 7.809573 | 19.94922 | 0.0951814 | NP | NP | NP | 8.019718 | 111.2376 | 0.1062095
1110 | 3.906278 | 325.8157 | 0.06406976 | 4.005315 | 1075.947 | 0.06020252 | 4.005315 | 1075.947 | 0.06020252 | 4.502161 | 115.518 | 0.0631595 |  |  |  | 5.670391 | 209.3561 | 0.1141961 | 6.37584 | 55.0333 | 0.08067469 | NP | NP | NP | 6.945872 | 400.3522 | 0.09540626 | 7.476108 | 68.39366 | 0.09392266 | 7.809574 | 20.49845 | 0.09564064 | NP | NP | NP | 8.019724 | 110.7576 | 0.1064333
1111 | 3.906577 | 326.465 | 0.06466255 | 4.005175 | 1097.11 | 0.06032327 | 4.005175 | 1097.11 | 0.06032327 | 4.502046 | 116.2816 | 0.06323305 |  |  |  | 5.670394 | 209.0318 | 0.1142216 | 6.375802 | 54.90851 | 0.08066587 | NP | NP | NP | 6.945854 | 400.4616 | 0.09544169 | 7.476051 | 66.12201 | 0.09374412 | 7.809684 | 18.38583 | 0.09521485 | NP | NP | NP | 8.019669 | 110.8302 | 0.1063346
1112 | 3.906251 | 322.8096 | 0.06403768 | 4.00531 | 1097.925 | 0.06032543 | 4.00531 | 1097.925 | 0.06032543 | 4.502129 | 115.2576 | 0.06320124 |  |  |  | 5.670398 | 208.4425 | 0.114251 | 6.375809 | 54.5362 | 0.08061621 | NP | NP | NP | 6.945842 | 399.1793 | 0.09543142 | 7.47608 | 66.07661 | 0.0937457 | 7.809616 | 18.56242 | 0.09559989 | NP | NP | NP | 8.019641 | 110.7535 | 0.1063456
1113 | 3.906287 | 322.749 | 0.06395443 | 4.005287 | 1109.636 | 0.06036545 | 4.005287 | 1109.636 | 0.06036545 | 4.502097 | 115.7501 | 0.06322714 |  |  |  | 5.670387 | 208.8329 | 0.1142241 | 6.375836 | 54.70962 | 0.08064411 | NP | NP | NP | 6.945846 | 400.1426 | 0.09543019 | 7.476074 | 68.45945 | 0.09386351 | 7.809415 | 20.4601 | 0.09584442 | NP | NP | NP | 8.019723 | 111.0559 | 0.106426
1114 | 3.906172 | 322.4898 | 0.06385373 | 4.005303 | 1095.603 | 0.06020493 | 4.005303 | 1095.603 | 0.06020493 | 4.502125 | 115.4096 | 0.06319191 |  |  |  | 5.670392 | 209.2278 | 0.1142419 | 6.375771 | 54.60139 | 0.08068619 | NP | NP | NP | 6.945852 | 400.2097 | 0.09540855 | 7.476043 | 67.55442 | 0.09381901 | 7.809512 | 19.56089 | 0.09553437 | NP | NP | NP | 8.019718 | 111.1376 | 0.106322
1115 | 3.906013 | 320.3846 | 0.06376711 | 4.005351 | 1074.673 | 0.06000127 | 4.005351 | 1074.673 | 0.06000127 | 4.502143 | 115.0602 | 0.0633392 |  |  |  | 5.670387 | 208.8114 | 0.1142486 | 6.37579 | 54.675 | 0.08063425 | NP | NP | NP | 6.945859 | 399.2359 | 0.09545426 | 7.47605 | 67.23605 | 0.09385878 | 7.809335 | 19.46009 | 0.0958933 | NP | NP | NP | 8.019699 | 110.8375 | 0.1063697
1116 | 3.906046 | 319.4689 | 0.06364627 | 4.005324 | 1090.315 | 0.06011692 | 4.005324 | 1090.315 | 0.06011692 | 4.502055 | 115.1534 | 0.06324607 |  |  |  | 5.670376 | 208.635 | 0.1142168 | 6.375795 | 54.53983 | 0.08056695 | NP | NP | NP | 6.945858 | 398.0775 | 0.09541792 | 7.47605 | 68.7686 | 0.09390197 | 7.809555 | 20.80989 | 0.09564733 | NP | NP | NP | 8.019754 | 110.5339 | 0.1063023
1117 | 3.906129 | 319.5351 | 0.06383938 | 4.005307 | 1081.661 | 0.06012943 | 4.005307 | 1081.661 | 0.06012943 | 4.502084 | 114.455 | 0.06322287 |  |  |  | 5.670375 | 207.6517 | 0.1141655 | 6.375786 | 54.67712 | 0.08059822 | NP | NP | NP | 6.945861 | 397.1237 | 0.09541827 | 7.476067 | 68.58397 | 0.09383286 | 7.809494 | 20.90346 | 0.0954346 | NP | NP | NP | 8.01976 | 109.9258 | 0.106421
1118 | 3.906234 | 322.1405 | 0.06402762 | 4.005294 | 1077.779 | 0.06020403 | 4.005294 | 1077.779 | 0.06020403 | 4.502096 | 114.445 | 0.06320658 |  |  |  | 5.670386 | 207.5354 | 0.114244 | 6.375759 | 54.74743 | 0.08056442 | NP | NP | NP | 6.945861 | 397.5283 | 0.09544481 | 7.475946 | 65.18828 | 0.09383178 | 7.809618 | 18.17504 | 0.09511654 | NP | NP | NP | 8.019661 | 109.9246 | 0.1063821
1119 | 3.905796 | 317.4185 | 0.0633937 | 4.005365 | 1052.615 | 0.05968207 | 4.030139 | 164.3431 | 0.1289056 | 4.502095 | 114.0331 | 0.06319096 |  |  |  | 5.670385 | 207.2363 | 0.1142894 | 6.37572 | 54.48192 | 0.08070027 | NP | NP | NP | 6.945853 | 397.2661 | 0.09540881 | 7.475969 | 65.73581 | 0.09366097 | 7.809477 | 18.34789 | 0.09526374 | NP | NP | NP | 8.019655 | 110.3722 | 0.1063249
1120 | 3.906071 | 318.5543 | 0.06371128 | 4.005309 | 1088.67 | 0.06014943 | 4.005309 | 1088.67 | 0.06014943 | 4.502061 | 114.6284 | 0.06323786 |  |  |  | 5.67038 | 207.8169 | 0.1142309 | 6.375757 | 54.06547 | 0.08079014 | NP | NP | NP | 6.945848 | 396.9055 | 0.09540214 | 7.476 | 67.13246 | 0.0939501 | 7.809648 | 19.60356 | 0.09548135 | NP | NP | NP | 8.019684 | 109.3237 | 0.1064177
1121 | 3.90638 | 321.0862 | 0.06433972 | 4.00526 | 1086.77 | 0.06030119 | 4.00526 | 1086.77 | 0.06030119 | 4.502069 | 114.1395 | 0.06300819 |  |  |  | 5.670377 | 206.4342 | 0.1142595 | 6.375712 | 54.47448 | 0.08075841 | NP | NP | NP | 6.945853 | 395.8586 | 0.09541092 | 7.475986 | 66.8476 | 0.09377185 | 7.809442 | 19.64901 | 0.0952285 | NP | NP | NP | 8.01971 | 109.6155 | 0.1063593
1122 | 3.906 | 316.4537 | 0.06359892 | 4.00531 | 1078.768 | 0.06006693 | 4.00531 | 1078.768 | 0.06006693 | 4.502081 | 114.0557 | 0.06327439 |  |  |  | 5.670392 | 207.0152 | 0.1141759 | 6.37573 | 53.83455 | 0.08072731 | NP | NP | NP | 6.945849 | 395.942 | 0.0953937 | 7.475948 | 66.54226 | 0.09373216 | 7.809469 | 19.16006 | 0.09510226 | NP | NP | NP | 8.019708 | 109.6708 | 0.1062687
1123 | 3.906223 | 318.8745 | 0.06393957 | 4.005292 | 1096.431 | 0.06031151 | 4.005292 | 1096.431 | 0.06031151 | 4.502037 | 114.6536 | 0.06328208 |  |  |  | 5.670384 | 206.72 | 0.1142146 | 6.375701 | 54.15967 | 0.08070405 | NP | NP | NP | 6.945867 | 396.041 | 0.09544896 | 7.475914 | 65.10781 | 0.09372272 | 7.80945 | 17.7753 | 0.09537918 | NP | NP | NP | 8.019659 | 109.7893 | 0.1062991
1124 | 3.906375 | 320.613 | 0.06425432 | 4.005272 | 1099.542 | 0.06047822 | 4.005272 | 1099.542 | 0.06047822 | 4.502022 | 114.2422 | 0.06318228 |  |  |  | 5.670362 | 206.7099 | 0.1142667 | 6.375781 | 53.73336 | 0.08062296 | NP | NP | NP | 6.945845 | 395.6728 | 0.09541097 | 7.47594 | 67.33087 | 0.0938148 | 7.809464 | 19.80842 | 0.09581773 | NP | NP | NP | 8.019716 | 109.6853 | 0.1063371
1125 | 3.906278 | 319.7997 | 0.06412383 | 4.005283 | 1084.279 | 0.06031469 | 4.005283 | 1084.279 | 0.06031469 | 4.502063 | 113.8069 | 0.06321095 |  |  |  | 5.670386 | 206.5577 | 0.1142241 | 6.375731 | 53.89221 | 0.0806266 | NP | NP | NP | 6.945857 | 394.9096 | 0.09541502 | 7.475985 | 68.11086 | 0.09391286 | 7.809419 | 20.80651 | 0.09565269 | NP | NP | NP | 8.019786 | 109.6222 | 0.1063696
1126 | 3.906233 | 319.2612 | 0.06414604 | 4.005283 | 1081.794 | 0.06029149 | 4.005283 | 1081.794 | 0.06029149 | 4.502053 | 113.9321 | 0.06321323 |  |  |  | 5.670388 | 206.6523 | 0.1142685 | 6.375713 | 54.24694 | 0.08070231 | NP | NP | NP | 6.945847 | 395.3761 | 0.09539139 | 7.475928 | 66.81405 | 0.09390685 | 7.809489 | 19.69575 | 0.09559547 | NP | NP | NP | 8.019738 | 109.3063 | 0.1063817
1127 | 3.906223 | 315.9253 | 0.06412043 | 4.00527 | 1095.363 | 0.0603487 | 4.00527 | 1095.363 | 0.0603487 | 4.502001 | 114.1545 | 0.06319908 |  |  |  | 5.670376 | 206.291 | 0.1142213 | 6.375706 | 53.76036 | 0.08077139 | NP | NP | NP | 6.945857 | 394.7682 | 0.09539036 | 7.475993 | 67.45043 | 0.09375921 | 7.809277 | 20.25295 | 0.09601283 | NP | NP | NP | 8.019762 | 109.8921 | 0.1062675
1128 | 3.906014 | 318.6516 | 0.06373888 | 4.005339 | 1070.94 | 0.06006513 | 4.005339 | 1070.94 | 0.06006513 | 4.502032 | 113.9555 | 0.06320734 |  |  |  | 5.6704 | 206.4889 | 0.1142011 | 6.375699 | 53.6209 | 0.08068744 | NP | NP | NP | 6.945858 | 395.4383 | 0.09542926 | 7.475927 | 66.82853 | 0.09386342 | 7.809276 | 19.4341 | 0.09561445 | NP | NP | NP | 8.019707 | 109.7255 | 0.1063834
1129 | 3.906214 | 319.955 | 0.0641266 | 4.005292 | 1087.956 | 0.06027751 | 4.005292 | 1087.956 | 0.06027751 | 4.502043 | 114.3362 | 0.06315116 |  |  |  | 5.670389 | 207.123 | 0.1142186 | 6.375667 | 54.32466 | 0.08071009 | NP | NP | NP | 6.945858 | 396.5169 | 0.09543383 | 7.47593 | 66.74072 | 0.09385675 | 7.809369 | 19.35537 | 0.09562197 | NP | NP | NP | 8.01974 | 109.8212 | 0.1062992
1130 | 3.906765 | 327.8617 | 0.06512301 | 4.005221 | 1107.278 | 0.06067676 | 4.005221 | 1107.278 | 0.06067676 | 4.501826 | 116.3754 | 0.063598 |  |  |  | 5.670377 | 206.9072 | 0.1141903 | 6.375681 | 54.44371 | 0.08053588 | NP | NP | NP | 6.945861 | 396.2978 | 0.09536488 | 7.475915 | 67.34645 | 0.0938592 | 7.809342 | 20.02388 | 0.09571348 | NP | NP | NP | 8.019722 | 109.6632 | 0.1064274
1131 | 3.906225 | 318.4794 | 0.06404679 | 4.005252 | 1093.983 | 0.06029263 | 4.005252 | 1093.983 | 0.06029263 | 4.502008 | 114.2396 | 0.06319478 |  |  |  | 5.670384 | 206.601 | 0.1142648 | 6.375679 | 54.03101 | 0.08060621 | NP | NP | NP | 6.945851 | 395.3299 | 0.09536196 | 7.475899 | 67.03217 | 0.09393968 | 7.809335 | 19.51637 | 0.09536213 | NP | NP | NP | 8.019726 | 109.464 | 0.1063534
1132 | 3.906077 | 320.0226 | 0.06401184 | 4.005319 | 1056.235 | 0.06001556 | 4.005319 | 1056.235 | 0.06001556 | 4.502078 | 113.7356 | 0.06324417 |  |  |  | 5.670366 | 206.97 | 0.1142466 | 6.375687 | 53.95532 | 0.08068991 | NP | NP | NP | 6.945854 | 395.7799 | 0.09542699 | 7.475934 | 66.53891 | 0.09381173 | 7.809254 | 19.22002 | 0.09561958 | NP | NP | NP | 8.019704 | 109.8718 | 0.1063614
1133 | 3.906115 | 318.4164 | 0.06388829 | 4.005289 | 1088.124 | 0.06021004 | 4.005289 | 1088.124 | 0.06021004 | 4.50202 | 113.9993 | 0.06313144 |  |  |  | 5.670385 | 206.8684 | 0.1141777 | 6.375713 | 54.27876 | 0.08064078 | NP | NP | NP | 6.945859 | 396.0891 | 0.09539733 | 7.475954 | 68.37812 | 0.0939591 | 7.809234 | 21.03666 | 0.09618823 | NP | NP | NP | 8.01976 | 109.9969 | 0.1062901
1134 | 3.906059 | 321.0687 | 0.06401121 | 4.005326 | 1055.592 | 0.05997404 | 4.005326 | 1055.592 | 0.05997404 | 4.502075 | 113.4157 | 0.06257037 |  |  |  | 5.670372 | 206.7249 | 0.1142655 | 6.375637 | 54.48327 | 0.08060377 | NP | NP | NP | 6.945867 | 396.2512 | 0.09534253 | 7.475905 | 66.79729 | 0.09382869 | 7.809304 | 19.243 | 0.09575335 | NP | NP | NP | 8.019704 | 109.7376 | 0.1063656
1135 | 3.906338 | 321.2976 | 0.06447887 | 4.005286 | 1069.453 | 0.06034054 | 4.005286 | 1069.453 | 0.06034054 | 4.502049 | 114.0531 | 0.06319814 |  |  |  | 5.670392 | 206.5959 | 0.1141995 | 6.375631 | 54.2917 | 0.08067951 | NP | NP | NP | 6.945874 | 395.1403 | 0.09541169 | 7.475911 | 66.39247 | 0.09359712 | 7.809301 | 19.14525 | 0.09587934 | NP | NP | NP | 8.019713 | 109.6135 | 0.1063962
1136 | 3.906196 | 319.9929 | 0.06412697 | 4.005289 | 1075.623 | 0.06026023 | 4.005289 | 1075.623 | 0.06026023 | 4.502036 | 113.3759 | 0.06320695 |  |  |  | 5.670394 | 206.3336 | 0.1142097 | 6.375645 | 53.63784 | 0.08062396 | NP | NP | NP | 6.945848 | 394.8215 | 0.09538028 | 7.475822 | 66.55302 | 0.09398968 | 7.809251 | 19.42773 | 0.09556613 | NP | NP | NP | 8.019697 | 109.6256 | 0.1064438
1137 | 3.906067 | 317.0332 | 0.06413988 | 4.005317 | 1053.225 | 0.05998217 | 4.005317 | 1053.225 | 0.05998217 | 4.502076 | 114.8536 | 0.06318 |  |  |  | 5.670381 | 206.3409 | 0.1142499 | 6.375658 | 53.67299 | 0.08064501 | NP | NP | NP | 6.945861 | 394.7671 | 0.09546414 | 7.475835 | 66.12149 | 0.09386326 | 7.809233 | 19.00623 | 0.09584945 | NP | NP | NP | 8.019698 | 109.5194 | 0.1063756
1138 | 3.905978 | 317.1779 | 0.06376074 | 4.005336 | 1085.793 | 0.06011598 | 4.005336 | 1085.793 | 0.06011598 | 4.501979 | 114.1245 | 0.06322916 |  |  |  | 5.670376 | 207.3156 | 0.1141799 | 6.375604 | 54.41737 | 0.08060882 | NP | NP | NP | 6.945876 | 396.744 | 0.09533829 | 7.475839 | 65.62388 | 0.09371928 | 7.809268 | 18.27384 | 0.09575704 | NP | NP | NP | 8.019698 | 109.9514 | 0.1064204
1139 | 3.906095 | 318.6587 | 0.06390316 | 4.005324 | 1078.867 | 0.06017552 | 4.005324 | 1078.867 | 0.06017552 | 4.502017 | 114.1555 | 0.06320188 |  |  |  | 5.670391 | 206.7123 | 0.114199 | 6.37559 | 54.25542 | 0.08074938 | NP | NP | NP | 6.945866 | 396.1963 | 0.09538739 | 7.475843 | 67.19328 | 0.09391231 | 7.809266 | 19.69022 | 0.09618792 | NP | NP | NP | 8.019704 | 109.8986 | 0.10628
1140 | 3.90602 | 315.6188 | 0.06381619 | 4.005302 | 1095.923 | 0.06023291 | 4.005302 | 1095.923 | 0.06023291 | 4.501982 | 114.3192 | 0.06314499 |  |  |  | 5.670387 | 207.1155 | 0.114243 | 6.37563 | 53.54411 | 0.08076034 | NP | NP | NP | 6.945865 | 395.2198 | 0.09542114 | 7.475909 | 68.3783 | 0.09395056 | 7.809194 | 20.72762 | 0.0963478 | NP | NP | NP | 8.019729 | 109.8392 | 0.1064861
1141 | 3.906214 | 319.1647 | 0.06443311 | 4.005294 | 1068.243 | 0.06025631 | 4.005294 | 1068.243 | 0.06025631 | 4.502039 | 115.5828 | 0.06315058 |  |  |  | 5.670409 | 206.4547 | 0.1142134 | 6.375636 | 53.95548 | 0.08066162 | NP | NP | NP | 6.945864 | 395.8487 | 0.09544399 | 7.475843 | 67.11929 | 0.09404342 | 7.80928 | 19.86936 | 0.09571755 | NP | NP | NP | 8.019727 | 109.5902 | 0.1063446
1142 | 3.906073 | 318.3845 | 0.06390392 | 4.005309 | 1090.499 | 0.06022124 | 4.005309 | 1090.499 | 0.06022124 | 4.501951 | 114.2448 | 0.06322838 |  |  |  | 5.670404 | 207.4557 | 0.1142592 | 6.375639 | 53.68444 | 0.08081899 | NP | NP | NP | 6.945863 | 396.2885 | 0.09539926 | 7.475816 | 66.77504 | 0.09391082 | 7.809372 | 19.42393 | 0.09568019 | NP | NP | NP | 8.019731 | 110.1088 | 0.106362
1143 | 3.905718 | 311.4146 | 0.06325434 | 4.005366 | 1077.242 | 0.05985811 | 4.005366 | 1077.242 | 0.05985811 | 4.502041 | 113.0045 | 0.06331769 |  |  |  | 5.670397 | 205.7172 | 0.1141443 | 6.375647 | 53.84751 | 0.08070996 | NP | NP | NP | 6.945888 | 393.4852 | 0.09533944 | 7.475912 | 65.88456 | 0.0938106 | 7.809436 | 18.94714 | 0.09549527 | NP | NP | NP | 8.019732 | 108.5133 | 0.1063415
1144 | 3.905935 | 313.1395 | 0.06382757 | 4.00533 | 1086.474 | 0.06019176 | 4.00533 | 1086.474 | 0.06019176 | 4.501937 | 114.425 | 0.06318492 |  |  |  | 5.670385 | 206.6384 | 0.1142574 | 6.375581 | 53.91907 | 0.08080076 | NP | NP | NP | 6.945874 | 395.634 | 0.09542007 | 7.475805 | 66.84965 | 0.09404204 | 7.809165 | 19.50304 | 0.09623017 | NP | NP | NP | 8.019707 | 109.6829 | 0.106352
1145 | 3.906141 | 316.629 | 0.06408153 | 4.005296 | 1093.216 | 0.06030929 | 4.005296 | 1093.216 | 0.06030929 | 4.501989 | 114.0591 | 0.06324057 |  |  |  | 5.670379 | 206.8314 | 0.1142062 | 6.375568 | 54.03821 | 0.08078659 | NP | NP | NP | 6.945867 | 395.3913 | 0.09541234 | 7.475747 | 65.1428 | 0.09399165 | 7.80928 | 18.30286 | 0.09545256 | NP | NP | NP | 8.019701 | 109.4136 | 0.1064084
1146 | 3.90603 | 320.357 | 0.06382662 | 4.005303 | 1120.41 | 0.06030268 | 4.005303 | 1120.41 | 0.06030268 | 4.501948 | 116.2629 | 0.06326179 |  |  |  | 5.670388 | 210.0433 | 0.1142194 | 6.375572 | 54.64713 | 0.08069789 | NP | NP | NP | 6.945867 | 402.0495 | 0.09541414 | 7.47584 | 68.58495 | 0.09388568 | 7.809096 | 20.54818 | 0.09629079 | NP | NP | NP | 8.019764 | 111.6611 | 0.1063309
1147 | 3.906263 | 329.8027 | 0.06432246 | 4.005288 | 1125.424 | 0.06040376 | 4.005288 | 1125.424 | 0.06040376 | 4.501951 | 117.2787 | 0.06319227 |  |  |  | 5.670404 | 213.2583 | 0.1142017 | 6.375599 | 55.46567 | 0.08072939 | NP | NP | NP | 6.945883 | 407.6916 | 0.09541895 | 7.475792 | 68.85784 | 0.09395379 | 7.809197 | 20.15088 | 0.09565403 | NP | NP | NP | 8.019751 | 113.0074 | 0.1063183
1148 | 3.906079 | 326.8983 | 0.0639451 | 4.005299 | 1117.213 | 0.06024289 | 4.005299 | 1117.213 | 0.06024289 | 4.501962 | 117.083 | 0.06314275 |  |  |  | 5.670399 | 212.3447 | 0.1142424 | 6.375566 | 55.22375 | 0.08070453 | NP | NP | NP | 6.945879 | 406.8502 | 0.09541815 | 7.47577 | 67.88046 | 0.09397584 | 7.80924 | 19.39233 | 0.09575376 | NP | NP | NP | 8.019734 | 112.6536 | 0.1063871
1149 | 3.905705 | 323.7342 | 0.06343625 | 4.005393 | 1082.772 | 0.05978968 | 4.005393 | 1082.772 | 0.05978968 | 4.501976 | 116.7744 | 0.06317874 |  |  |  | 5.670408 | 212.5016 | 0.114213 | 6.375563 | 55.43329 | 0.08072578 | NP | NP | NP | 6.945871 | 405.4899 | 0.09545168 | 7.475771 | 68.71787 | 0.09389863 | 7.809179 | 20.09548 | 0.09573667 | NP | NP | NP | 8.019734 | 112.4832 | 0.1063852
1150 | 3.906113 | 326.0804 | 0.06412967 | 4.00531 | 1101.852 | 0.06025397 | 4.00531 | 1101.852 | 0.06025397 | 4.501948 | 115.7743 | 0.06321324 |  |  |  | 5.670407 | 210.6513 | 0.1141764 | 6.375564 | 55.4 | 0.08058797 | NP | NP | NP | 6.945864 | 403.1208 | 0.09541187 | 7.475756 | 68.28281 | 0.093976 | 7.80915 | 20.08724 | 0.09611596 | NP | NP | NP | 8.019757 | 111.8473 | 0.1064418
1151 | 3.906082 | 324.3262 | 0.06396134 | 4.005325 | 1111.711 | 0.06031339 | 4.005325 | 1111.711 | 0.06031339 | 4.50197 | 116.4376 | 0.0632554 |  |  |  | 5.670391 | 210.4242 | 0.1142372 | 6.375573 | 54.84838 | 0.0807772 | NP | NP | NP | 6.94588 | 403.1132 | 0.09541517 | 7.475823 | 69.36035 | 0.0939284 | 7.809121 | 21.17423 | 0.09609502 | NP | NP | NP | 8.019767 | 112.0176 | 0.1063262
1152 | 3.905932 | 322.4956 | 0.06374425 | 4.005342 | 1111.719 | 0.06023436 | 4.005342 | 1111.719 | 0.06023436 | 4.501977 | 116.1525 | 0.06279351 |  |  |  | 5.670393 | 211.0152 | 0.1142085 | 6.375565 | 55.35235 | 0.08072686 | NP | NP | NP | 6.945888 | 403.6913 | 0.09538609 | 7.475765 | 67.71944 | 0.09386356 | 7.809229 | 19.73971 | 0.09588389 | NP | NP | NP | 8.019727 | 111.9044 | 0.1064121
1153 | 3.906072 | 324.3889 | 0.06410134 | 4.005299 | 1097.787 | 0.06015688 | 4.005299 | 1097.787 | 0.06015688 | 4.501966 | 115.7577 | 0.06320832 |  |  |  | 5.670408 | 210.2899 | 0.1142196 | 6.375504 | 55.17832 | 0.08084224 | NP | NP | NP | 6.94588 | 403.5437 | 0.09536667 | 7.47577 | 68.74767 | 0.09395036 | 7.809066 | 20.44402 | 0.09594336 | NP | NP | NP | 8.01976 | 112.0409 | 0.1063696
1154 | 3.90601 | 323.8605 | 0.06399155 | 4.005317 | 1099.145 | 0.06013045 | 4.005317 | 1099.145 | 0.06013045 | 4.50193 | 115.9733 | 0.06322694 |  |  |  | 5.670402 | 210.8637 | 0.1141827 | 6.37551 | 55.16804 | 0.08084713 | NP | NP | NP | 6.945888 | 403.2169 | 0.09539773 | 7.475716 | 66.43824 | 0.09389618 | 7.80913 | 18.64618 | 0.09521601 | NP | NP | NP | 8.019703 | 111.8713 | 0.106287
1155 | 3.906126 | 324.2019 | 0.06408419 | 4.005301 | 1114.658 | 0.06039986 | 4.005301 | 1114.658 | 0.06039986 | 4.501957 | 115.912 | 0.06319322 |  |  |  | 5.670412 | 210.5243 | 0.1141877 | 6.375525 | 55.03489 | 0.08077339 | NP | NP | NP | 6.945882 | 403.1457 | 0.09543418 | 7.475611 | 65.84498 | 0.09406692 | 7.809253 | 17.79363 | 0.09552385 | NP | NP | NP | 8.019669 | 111.6264 | 0.1063136
1156 | 3.905987 | 321.5165 | 0.06383079 | 4.005315 | 1111.527 | 0.06017216 | 4.005315 | 1111.527 | 0.06017216 | 4.501879 | 116.0401 | 0.06327037 |  |  |  | 5.670392 | 210.0107 | 0.1141826 | 6.375517 | 54.92694 | 0.08077377 | NP | NP | NP | 6.945886 | 402.2588 | 0.09541444 | 7.47571 | 67.75836 | 0.09380474 | 7.809198 | 19.80775 | 0.09601339 | NP | NP | NP | 8.019732 | 111.5022 | 0.1063625
1157 | 3.905802 | 320.1328 | 0.0635376 | 4.005375 | 1097.512 | 0.06006807 | 4.005375 | 1097.512 | 0.06006807 | 4.501889 | 115.3604 | 0.06330576 |  |  |  | 5.670398 | 209.8872 | 0.1141762 | 6.3755 | 54.7259 | 0.0808282 | NP | NP | NP | 6.94588 | 401.6917 | 0.0954472 | 7.475735 | 67.41626 | 0.09396625 | 7.809225 | 19.52054 | 0.09576088 | NP | NP | NP | 8.01974 | 111.3775 | 0.1063645
1158 | 3.905817 | 321.1942 | 0.06407997 | 4.005412 | 1077.738 | 0.05991816 | 4.005412 | 1077.738 | 0.05991816 | 4.501918 | 115.9547 | 0.0630649 |  |  |  | 5.670406 | 209.6709 | 0.1142468 | 6.375535 | 55.06416 | 0.08067355 | NP | NP | NP | 6.945889 | 401.8806 | 0.09538832 | 7.475613 | 65.67256 | 0.09387626 | 7.809193 | 17.80744 | 0.09555601 | NP | NP | NP | 8.019667 | 111.1368 | 0.106421
1159 | 3.906045 | 321.6598 | 0.06405771 | 4.005313 | 1111.414 | 0.06028092 | 4.005313 | 1111.414 | 0.06028092 | 4.50188 | 115.5742 | 0.06314017 |  |  |  | 5.670391 | 209.527 | 0.1141842 | 6.37551 | 54.42642 | 0.0806988 | NP | NP | NP | 6.945879 | 400.8478 | 0.09536921 | 7.475715 | 68.3035 | 0.09396928 | 7.809119 | 20.307 | 0.09588351 | NP | NP | NP | 8.019786 | 110.9833 | 0.1063515
1160 | 3.90605 | 323.22 | 0.06413797 | 4.005318 | 1087.379 | 0.06017911 | 4.005318 | 1087.379 | 0.06017911 | 4.501936 | 115.1962 | 0.06323347 |  |  |  | 5.670436 | 209.8069 | 0.114184 | 6.375501 | 54.85013 | 0.08075951 | NP | NP | NP | 6.945887 | 401.0181 | 0.09538544 | 7.475752 | 69.50522 | 0.0939726 | 7.809038 | 21.46539 | 0.09585776 | NP | NP | NP | 8.019779 | 111.6631 | 0.1062439
1161 | 3.905878 | 318.5724 | 0.06370848 | 4.005324 | 1117.771 | 0.06021796 | 4.005324 | 1117.771 | 0.06021796 | 4.501867 | 115.7934 | 0.06324926 |  |  |  | 5.670431 | 209.476 | 0.1142085 | 6.37547 | 54.84536 | 0.08072985 | NP | NP | NP | 6.945896 | 401.3479 | 0.09537716 | 7.475679 | 68.91444 | 0.09418299 | 7.809236 | 20.81906 | 0.09557144 | NP | NP | NP | 8.019819 | 111.1123 | 0.106344
1162 | 3.905833 | 320.076 | 0.06368196 | 4.005359 | 1097.494 | 0.06011718 | 4.005359 | 1097.494 | 0.06011718 | 4.501852 | 115.1133 | 0.06330061 |  |  |  | 5.670423 | 209.4955 | 0.1142361 | 6.37547 | 54.31768 | 0.08089154 | NP | NP | NP | 6.945883 | 401.1259 | 0.09542845 | 7.475658 | 68.06267 | 0.09402365 | 7.809073 | 20.03366 | 0.09591652 | NP | NP | NP | 8.01977 | 111.1583 | 0.1062827
1163 | 3.905908 | 319.2711 | 0.06384669 | 4.005335 | 1100.439 | 0.06014589 | 4.005335 | 1100.439 | 0.06014589 | 4.501811 | 115.2332 | 0.06342084 |  |  |  | 5.670397 | 208.6331 | 0.1141947 | 6.375464 | 54.60207 | 0.08077601 | NP | NP | NP | 6.945899 | 400.134 | 0.09540065 | 7.475642 | 66.12958 | 0.09394737 | 7.809201 | 18.53605 | 0.09562746 | NP | NP | NP | 8.019719 | 110.7838 | 0.1063217
1164 | 3.905724 | 319.6439 | 0.0637767 | 4.005378 | 1068.562 | 0.05986645 | 4.005378 | 1068.562 | 0.05986645 | 4.50187 | 114.867 | 0.06308021 |  |  |  | 5.670402 | 208.6439 | 0.1141762 | 6.375449 | 54.53808 | 0.08072077 | NP | NP | NP | 6.945875 | 399.8193 | 0.09539218 | 7.4757 | 67.52451 | 0.09393271 | 7.809026 | 19.73168 | 0.09602793 | NP | NP | NP | 8.019738 | 110.8708 | 0.1063699
1165 | 3.905619 | 316.2969 | 0.06330526 | 4.005398 | 1087.874 | 0.05993866 | 4.005398 | 1087.874 | 0.05993866 | 4.501907 | 115.7985 | 0.06311704 |  |  |  | 5.670411 | 209.0927 | 0.1141578 | 6.375471 | 54.40172 | 0.08076956 | NP | NP | NP | 6.94588 | 400.2529 | 0.09544169 | 7.475633 | 67.58071 | 0.09394221 | 7.809051 | 19.89638 | 0.09556836 | NP | NP | NP | 8.01974 | 111.1798 | 0.1062665
1166 | 3.905895 | 319.0462 | 0.06371726 | 4.00534 | 1106.006 | 0.06017369 | 4.00534 | 1106.006 | 0.06017369 | 4.501858 | 115.4715 | 0.06331143 |  |  |  | 5.670419 | 209.2017 | 0.1142138 | 6.375466 | 54.56894 | 0.08072028 | NP | NP | NP | 6.945884 | 400.5541 | 0.0953889 | 7.475534 | 63.77205 | 0.09372681 | 7.809078 | 16.06801 | 0.09565643 | NP | NP | NP | 8.019598 | 110.7678 | 0.1064784
1167 | 3.906041 | 320.7757 | 0.06408037 | 4.005314 | 1100.887 | 0.06032814 | 4.005314 | 1100.887 | 0.06032814 | 4.501885 | 114.7465 | 0.06320246 |  |  |  | 5.670384 | 208.4072 | 0.1142107 | 6.375439 | 53.93707 | 0.08088637 | NP | NP | NP | 6.945875 | 399.0508 | 0.09539984 | 7.475557 | 65.5173 | 0.09398156 | 7.809193 | 18.22318 | 0.09553271 | NP | NP | NP | 8.019701 | 110.492 | 0.1063549
1168 | 3.905733 | 318.3369 | 0.06373344 | 4.005361 | 1059.627 | 0.05975848 | 4.005361 | 1059.627 | 0.05975848 | 4.50188 | 114.9332 | 0.0631931 |  |  |  | 5.670393 | 208.6992 | 0.1142078 | 6.375416 | 54.62529 | 0.08073772 | NP | NP | NP | 6.945882 | 399.275 | 0.0954154 | 7.475597 | 66.12262 | 0.09387983 | 7.809039 | 18.46012 | 0.09637999 | NP | NP | NP | 8.019672 | 110.6694 | 0.1065054
1169 | 3.906509 | 328.4948 | 0.06517923 | 4.005227 | 1101.451 | 0.06051711 | 4.005227 | 1101.451 | 0.06051711 | 4.501762 | 116.2501 | 0.06318523 |  |  |  | 5.67041 | 209.4274 | 0.1141768 | 6.375445 | 54.52359 | 0.08071811 | NP | NP | NP | 6.945897 | 400.079 | 0.09535909 | 7.47565 | 67.89253 | 0.09384616 | 7.809089 | 19.83538 | 0.09599298 | NP | NP | NP | 8.019759 | 110.6951 | 0.1063837
1170 | 3.905732 | 316.3071 | 0.06361816 | 4.005366 | 1100.023 | 0.0601049 | 4.005366 | 1100.023 | 0.0601049 | 4.501841 | 115.1488 | 0.06325025 |  |  |  | 5.670415 | 208.5469 | 0.1141516 | 6.375419 | 54.40928 | 0.08071196 | NP | NP | NP | 6.945894 | 399.505 | 0.0953768 | 7.475614 | 67.6737 | 0.09392529 | 7.809045 | 20.03558 | 0.09558555 | NP | NP | NP | 8.019777 | 110.6766 | 0.1063382
1171 | 3.905598 | 316.5923 | 0.06352964 | 4.005405 | 1075.166 | 0.05983086 | 4.005405 | 1075.166 | 0.05983086 | 4.501847 | 114.5249 | 0.06316835 |  |  |  | 5.670405 | 209.0063 | 0.1141652 | 6.375435 | 53.94087 | 0.08078879 | NP | NP | NP | 6.945882 | 399.2996 | 0.09538072 | 7.475666 | 68.61782 | 0.09392455 | 7.809033 | 20.61528 | 0.09560381 | NP | NP | NP | 8.019782 | 110.8672 | 0.10628
1172 | 3.906024 | 319.8043 | 0.06399047 | 4.00531 | 1108.052 | 0.06034421 | 4.00531 | 1108.052 | 0.06034421 | 4.501844 | 115.3467 | 0.06322289 |  |  |  | 5.670411 | 208.9579 | 0.1141802 | 6.37542 | 54.6755 | 0.08068245 | NP | NP | NP | 6.945886 | 399.909 | 0.0954196 | 7.475542 | 65.4091 | 0.09406176 | 7.80898 | 17.86658 | 0.09598803 | NP | NP | NP | 8.019679 | 110.865 | 0.1064621
1173 | 3.905679 | 314.5347 | 0.06346925 | 4.005368 | 1110.518 | 0.06013475 | 4.005368 | 1110.518 | 0.06013475 | 4.501802 | 114.7774 | 0.06323721 |  |  |  | 5.670399 | 208.3283 | 0.1142053 | 6.375428 | 54.34266 | 0.08077204 | NP | NP | NP | 6.945895 | 398.8408 | 0.09538938 | 7.475584 | 67.65310747 | 0.09392497 | 7.809036 | 20.12502 | 0.09591058 | NP | NP | NP | 8.01979 | 110.8777 | 0.1064171
1174 | 3.90582 | 317.7461 | 0.0636907 | 4.005348 | 1101.229 | 0.06016597 | 4.005348 | 1101.229 | 0.06016597 | 4.501818 | 114.7963 | 0.06342445 |  |  |  | 5.670412 | 208.208 | 0.1141766 | 6.375386 | 54.24938 | 0.08081296 | NP | NP | NP | 6.945891 | 399.0664 | 0.0953988 | 7.475602 | 67.83084 | 0.09410495 | 7.809002 | 20.19488 | 0.09599686 | NP | NP | NP | 8.019796 | 110.5224 | 0.1063101
1175 | 3.905805 | 318.2005 | 0.0637294 | 4.005359 | 1092.655 | 0.06009906 | 4.005359 | 1092.655 | 0.06009906 | 4.501827 | 114.8817 | 0.06317597 |  |  |  | 5.670407 | 208.8816 | 0.1142047 | 6.375402 | 54.33099 | 0.08079846 | NP | NP | NP | 6.945894 | 399.2319 | 0.09539264 | 7.47554 | 66.69033 | 0.09411371 | 7.809021 | 19.31992 | 0.09573331 | NP | NP | NP | 8.019745 | 110.639 | 0.1063015
1176 | 3.905544 | 317.2322 | 0.06341176 | 4.005402 | 1060.89 | 0.05966486 | 4.029564 | 166.5397 | 0.1295211 | 4.501848 | 114.5446 | 0.06314419 |  |  |  | 5.670404 | 208.7665 | 0.1142129 | 6.375401 | 54.01208 | 0.08080195 | NP | NP | NP | 6.945887 | 399.9442 | 0.09537426 | 7.475572 | 67.0756 | 0.09403628 | 7.808959 | 19.46213 | 0.09599334 | NP | NP | NP | 8.019778 | 110.8847 | 0.1062923
1177 | 3.906106 | 324.7609 | 0.06433339 | 4.005293 | 1086.909 | 0.06023242 | 4.005293 | 1086.909 | 0.06023242 | 4.50181 | 114.3919 | 0.06302333 |  |  |  | 5.670421 | 209.0017 | 0.114189 | 6.375369 | 54.41469 | 0.0808531 | NP | NP | NP | 6.945892 | 400.2969 | 0.09540371 | 7.475579 | 67.77994 | 0.09410393 | 7.808954 | 19.82081 | 0.09576676 | NP | NP | NP | 8.019761 | 111.2165 | 0.1063343
1178 | 3.906187 | 323.0841 | 0.06447944 | 4.005283 | 1101.113 | 0.06045048 | 4.005283 | 1101.113 | 0.06045048 | 4.50183 | 115.0031 | 0.06323107 |  |  |  | 5.670408 | 208.9215 | 0.1142198 | 6.375397 | 54.42644 | 0.08090023 | NP | NP | NP | 6.945902 | 400.48 | 0.09538293 | 7.475535 | 67.66179 | 0.09393705 | 7.808849 | 19.67196 | 0.09596798 | NP | NP | NP | 8.019741 | 111.0727 | 0.1062891
1179 | 3.905975 | 318.0933 | 0.06429423 | 4.005329 | 1096.548 | 0.06024877 | 4.005329 | 1096.548 | 0.06024877 | 4.501778 | 115.606 | 0.06340296 |  |  |  | 5.670405 | 208.3001 | 0.1142213 | 6.375375 | 54.09397 | 0.08078386 | NP | NP | NP | 6.945896 | 399.1702 | 0.0953778 | 7.475569 | 68.09754 | 0.09404052 | 7.808955 | 20.46241 | 0.09585842 | NP | NP | NP | 8.019804 | 110.671 | 0.1062517
1180 | 3.905713 | 318.6038 | 0.06373903 | 4.005364 | 1077.456 | 0.05995235 | 4.005364 | 1077.456 | 0.05995235 | 4.501834 | 114.7651 | 0.06325136 |  |  |  | 5.670402 | 209.1023 | 0.1141311 | 6.37536 | 54.55312 | 0.08085237 | NP | NP | NP | 6.945895 | 400.0143 | 0.09540126 | 7.475534 | 67.19184 | 0.09392773 | 7.809006 | 19.3802 | 0.09557573 | NP | NP | NP | 8.019734 | 110.9394 | 0.1063305
1181 | 3.905963 | 320.7136 | 0.06408704 | 4.005325 | 1096.069 | 0.06022357 | 4.005325 | 1096.069 | 0.06022357 | 4.501818 | 114.8051 | 0.06325161 |  |  |  | 5.670396 | 209.0524 | 0.1142063 | 6.375342 | 54.5011 | 0.08067828 | NP | NP | NP | 6.945892 | 399.7715 | 0.09540468 | 7.475572 | 67.47397 | 0.09404503 | 7.808789 | 19.54858 | 0.09618859 | NP | NP | NP | 8.019749 | 111.0929 | 0.1062435
1182 | 3.90593 | 320.7732 | 0.06401819 | 4.005324 | 1095.954 | 0.06022639 | 4.005324 | 1095.954 | 0.06022639 | 4.501825 | 114.6518 | 0.06324709 |  |  |  | 5.670398 | 208.426 | 0.11416 | 6.375335 | 54.31138 | 0.08083203 | NP | NP | NP | 6.945904 | 399.4142 | 0.0953803 | 7.475445 | 63.87358 | 0.09369077 | 7.808916 | 16.13844 | 0.09617553 | NP | NP | NP | 8.019601 | 110.7629 | 0.106465
1183 | 3.90549 | 312.4125 | 0.06321044 | 4.005381 | 1096.113 | 0.05985423 | 4.005381 | 1096.113 | 0.05985423 | 4.501777 | 115.3057 | 0.06329785 |  |  |  | 5.670397 | 208.6248 | 0.1141452 | 6.375341 | 54.28817 | 0.08069565 | NP | NP | NP | 6.945886 | 398.8677 | 0.09542741 | 7.475565 | 68.20393 | 0.09391244 | 7.808912 | 20.53672 | 0.09614093 | NP | NP | NP | 8.01977 | 110.8153 | 0.1063789
1184 | 3.905627 | 315.8275 | 0.06363472 | 4.00538 | 1066.146 | 0.05984631 | 4.00538 | 1066.146 | 0.05984631 | 4.501809 | 113.951 | 0.0631883 |  |  |  | 5.670419 | 207.7268 | 0.1141703 | 6.375347 | 54.08457 | 0.08075461 | NP | NP | NP | 6.945895 | 398.0341 | 0.09537005 | 7.475483 | 65.91381 | 0.09391249 | 7.808899 | 18.41609 | 0.09563901 | NP | NP | NP | 8.01974 | 110.2508 | 0.1063307
1185 | 3.905777 | 317.993 | 0.0638332 | 4.005353 | 1078.167 | 0.05999691 | 4.005353 | 1078.167 | 0.05999691 | 4.501789 | 114.5722 | 0.0632265 |  |  |  | 5.670411 | 208.2639 | 0.1141681 | 6.375343 | 54.13394 | 0.08071979 | NP | NP | NP | 6.945889 | 398.2483 | 0.09538731 | 7.475495 | 66.98585 | 0.09400233 | 7.808892 | 19.41096 | 0.09595324 | NP | NP | NP | 8.019744 | 110.5367 | 0.1063539
1186 | 3.905903 | 318.3868 | 0.06400521 | 4.005332 | 1097.474 | 0.06028346 | 4.005332 | 1097.474 | 0.06028346 | 4.50178 | 114.736 | 0.06327179 |  |  |  | 5.670405 | 208.0283 | 0.1141791 | 6.375338 | 53.96702 | 0.08080845 | NP | NP | NP | 6.945897 | 398.3183 | 0.09536836 | 7.475448 | 66.78803 | 0.09396022 | 7.808839 | 19.24385 | 0.09614195 | NP | NP | NP | 8.019714 | 110.0906 | 0.1064733
1187 | 3.905954 | 318.7181 | 0.06411547 | 4.005319 | 1097.937 | 0.06031647 | 4.005319 | 1097.937 | 0.06031647 | 4.501787 | 114.4476 | 0.06311995 |  |  |  | 5.670409 | 207.9958 | 0.1141991 | 6.375315 | 54.32894 | 0.08082081 | NP | NP | NP | 6.945907 | 398.0397 | 0.0953969 | 7.475501 | 67.19847 | 0.0940173 | 7.808832 | 19.80377 | 0.09607911 | NP | NP | NP | 8.019769 | 110.4074 | 0.1063512
1188 | 3.906105 | 320.5855 | 0.06436431 | 4.005298 | 1089.92 | 0.0603869 | 4.005298 | 1089.92 | 0.0603869 | 4.501783 | 114.0792 | 0.06310443 |  |  |  | 5.670431 | 207.6385 | 0.1141868 | 6.375292 | 53.96303 | 0.08085499 | NP | NP | NP | 6.94591 | 397.693 | 0.09539482 | 7.475487 | 66.72873 | 0.09403931 | 7.808961 | 19.55996 | 0.09580816 | NP | NP | NP | 8.019745 | 110.3194 | 0.106351
1189 | 3.90598 | 353.1087 | 0.06428093 | 4.005305 | 1200.281 | 0.06030116 | 4.005305 | 1200.281 | 0.06030116 | 4.501768 | 125.8681 | 0.06307728 |  |  |  | 5.670429 | 228.6255 | 0.1142088 | 6.375315 | 59.34144 | 0.08093158 | NP | NP | NP | 6.945899 | 437.769 | 0.09544515 | 7.47548 | 74.8603 | 0.09399561 | 7.808738 | 22.20996 | 0.09659213 | NP | NP | NP | 8.019765 | 121.5939 | 0.1065048
1190 | 3.906015 | 316.8541 | 0.06424223 | 4.005318 | 1111.2 | 0.06050149 | 4.005318 | 1111.2 | 0.06050149 | 4.501769 | 114.5198 | 0.06321621 |  |  |  | 5.670411 | 207.7711 | 0.1141235 | 6.375283 | 54.08948 | 0.08073883 | NP | NP | NP | 6.945911 | 397.057 | 0.0954156 | 7.4755 | 68.18166 | 0.09400649 | 7.808937 | 21.01939 | 0.09601662 | NP | NP | NP | 8.01983 | 110.2842 | 0.1063994
1191 | 3.905702 | 314.2723 | 0.06362758 | 4.005347 | 1098.544 | 0.06008672 | 4.005347 | 1098.544 | 0.06008672 | 4.501723 | 114.3155 | 0.06319395 |  |  |  | 5.670427 | 207.4802 | 0.1141973 | 6.375291 | 54.06566 | 0.08077543 | NP | NP | NP | 6.945913 | 397.1756 | 0.09537793 | 7.475494 | 66.83632 | 0.09398893 | 7.808974 | 19.52358 | 0.09588122 | NP | NP | NP | 8.019796 | 110.0864 | 0.1063703
1192 | 3.905867 | 315.3806 | 0.06396587 | 4.00532 | 1093.801 | 0.06015568 | 4.00532 | 1093.801 | 0.06015568 | 4.50174 | 114.4546 | 0.06325825 |  |  |  | 5.670428 | 207.9426 | 0.1141577 | 6.375299 | 53.61486 | 0.08084304 | NP | NP | NP | 6.945894 | 397.3955 | 0.0954003 | 7.475509 | 68.12006 | 0.09396728 | 7.808725 | 20.62247 | 0.09634092 | NP | NP | NP | 8.019782 | 110.4634 | 0.1063788
1193 | 3.905816 | 314.9114 | 0.06387887 | 4.005349 | 1097.067 | 0.06024891 | 4.005349 | 1097.067 | 0.06024891 | 4.501724 | 113.9345 | 0.06338182 |  |  |  | 5.67041 | 207.0295 | 0.1141877 | 6.375286 | 53.84844 | 0.08081063 | NP | NP | NP | 6.945913 | 396.0249 | 0.09542163 | 7.475405 | 66.64585 | 0.09400665 | 7.808721 | 19.24667 | 0.09581052 | NP | NP | NP | 8.019744 | 109.924 | 0.1062366
1194 | 3.90571 | 313.9128 | 0.0637218 | 4.005366 | 1090.611 | 0.06010706 | 4.005366 | 1090.611 | 0.06010706 | 4.501725 | 113.8277 | 0.06315694 |  |  |  | 5.670405 | 206.9146 | 0.1141585 | 6.375286 | 53.52449 | 0.0808276 | NP | NP | NP | 6.945917 | 396.0393 | 0.09536034 | 7.475429 | 66.79138 | 0.09426328 | 7.80891 | 19.60905 | 0.09566791 | NP | NP | NP | 8.019773 | 109.6624 | 0.1062958
1195 | 3.905809 | 317.5439 | 0.06408853 | 4.005366 | 1080.874 | 0.06012721 | 4.005366 | 1080.874 | 0.06012721 | 4.501699 | 114.1284 | 0.06313587 |  |  |  | 5.670434 | 207.0126 | 0.1141918 | 6.375267 | 53.82909 | 0.08086133 | NP | NP | NP | 6.945903 | 396.6381 | 0.09537759 | 7.475366 | 65.23608 | 0.09420566 | 7.808737 | 18.07859 | 0.09602577 | NP | NP | NP | 8.019714 | 109.9788 | 0.1063856
1196 | 3.905934 | 318.0578 | 0.06406483 | 4.005316 | 1090.796 | 0.06022525 | 4.005316 | 1090.796 | 0.06022525 | 4.501755 | 113.9851 | 0.0631727 |  |  |  | 5.670413 | 207.0751 | 0.1142168 | 6.375283 | 53.5946 | 0.08074603 | NP | NP | NP | 6.9459 | 396.8929 | 0.09536152 | 7.475347 | 65.91815 | 0.09416855 | 7.808866 | 18.60214 | 0.09555187 | NP | NP | NP | 8.019738 | 109.9823 | 0.1063463
1197 | 3.905744 | 316.2387 | 0.06379835 | 4.005361 | 1082.56 | 0.06006612 | 4.005361 | 1082.56 | 0.06006612 | 4.50174 | 113.8099 | 0.06315839 |  |  |  | 5.670423 | 207.1763 | 0.114182 | 6.375283 | 53.83151 | 0.08076482 | NP | NP | NP | 6.945914 | 396.1074 | 0.09539509 | 7.47539 | 65.14836 | 0.09394338 | 7.808872 | 18.01756 | 0.09582521 | NP | NP | NP | 8.019714 | 109.5815 | 0.106367
1198 | 3.905685 | 314.4484 | 0.06381818 | 4.00536 | 1081.625 | 0.06006292 | 4.00536 | 1081.625 | 0.06006292 | 4.501714 | 113.5567 | 0.06317578 |  |  |  | 5.670416 | 206.7364 | 0.1142066 | 6.375232 | 53.6711 | 0.08076693 | NP | NP | NP | 6.945894 | 395.5637 | 0.09541826 | 7.47539 | 66.92198 | 0.09408187 | 7.808927 | 19.81365 | 0.09555618 | NP | NP | NP | 8.019797 | 109.6059 | 0.1063356
1199 | 3.905766 | 315.0784 | 0.0638734 | 4.005343 | 1090.752 | 0.06014101 | 4.005343 | 1090.752 | 0.06014101 | 4.501688 | 113.5468 | 0.06316584 |  |  |  | 5.670405 | 207.0604 | 0.1141123 | 6.375227 | 53.79633 | 0.0808297 | NP | NP | NP | 6.945907 | 395.9209 | 0.09538183 | 7.475347 | 64.36463 | 0.09400749 | 7.808798 | 17.28844 | 0.09556089 | NP | NP | NP | 8.019676 | 109.8589 | 0.106389
1200 | 3.905837 | 315.8117 | 0.06402901 | 4.005338 | 1089.637 | 0.06024621 | 4.005338 | 1089.637 | 0.06024621 | 4.501722 | 113.5192 | 0.06312653 |  |  |  | 5.670407 | 206.4323 | 0.1141886 | 6.375231 | 53.73324 | 0.08088452 | NP | NP | NP | 6.945906 | 395.9474 | 0.09539649 | 7.475345 | 65.02338 | 0.09397273 | 7.808766 | 17.70576 | 0.09550374 | NP | NP | NP | 8.019687 | 109.7708 | 0.1063107
1201 | 3.905233 | 308.3822 | 0.06304941 | 4.00542 | 1086.175 | 0.05972226 | 4.030244 | 145.6883 | 0.1270485 | 4.501696 | 113.7794 | 0.06319498 |  |  |  | 5.670414 | 206.6086 | 0.1141772 | 6.375213 | 53.84351 | 0.08089982 | NP | NP | NP | 6.945909 | 395.7724 | 0.09537369 | 7.47535 | 65.84009 | 0.09415986 | 7.80865 | 18.83797 | 0.09608966 | NP | NP | NP | 8.019712 | 109.9196 | 0.1064019
1202 | 3.90564 | 347.4961 | 0.06408406 | 4.005357 | 1163.133 | 0.05990391 | 4.005357 | 1163.133 | 0.05990391 | 4.501713 | 125.1535 | 0.06273096 |  |  |  | 5.670413 | 227.182 | 0.114268 | 6.375203 | 59.18381 | 0.08093391 | NP | NP | NP | 6.94591 | 435.0913 | 0.09545369 | 7.475267 | 72.52309 | 0.09426282 | 7.808775 | 20.80779 | 0.09592024 | NP | NP | NP | 8.019743 | 120.5759 | 0.1063995
1203 | 3.90574 | 311.4122 | 0.06370325 | 4.00534 | 1110.35 | 0.0603199 | 4.00534 | 1110.35 | 0.0603199 | 4.501675 | 113.5914 | 0.06323997 |  |  |  | 5.670419 | 205.8293 | 0.1141416 | 6.375232 | 53.01172 | 0.08087289 | NP | NP | NP | 6.945898 | 393.8285 | 0.09537616 | 7.475327 | 65.96178 | 0.09411824 | 7.808632 | 19.12873 | 0.09504206 | NP | NP | NP | 8.019741 | 109.7469 | 0.1061454
1204 | 3.905972 | 316.2549 | 0.06435089 | 4.005314 | 1083.584 | 0.06036284 | 4.005314 | 1083.584 | 0.06036284 | 4.501711 | 112.9703 | 0.06312127 |  |  |  | 5.670429 | 205.6912 | 0.1142231 | 6.375204 | 53.48319 | 0.0807328 | NP | NP | NP | 6.945907 | 393.948 | 0.09538752 | 7.475365 | 65.06491 | 0.09387552 | 7.808764 | 18.23198 | 0.09586821 | NP | NP | NP | 8.01973 | 109.0448 | 0.1063159
1205 | 3.905556 | 311.2206 | 0.06353358 | 4.005375 | 1078.469 | 0.06001524 | 4.005375 | 1078.469 | 0.06001524 | 4.501695 | 113.1783 | 0.06320726 |  |  |  | 5.670408 | 205.4659 | 0.1141695 | 6.375225 | 53.53018 | 0.08077686 | NP | NP | NP | 6.94591 | 393.8883 | 0.09534248 | 7.475356 | 66.62044 | 0.09409687 | 7.808747 | 19.92086 | 0.09596997 | NP | NP | NP | 8.019794 | 109.3096 | 0.1062335
1206 | 3.905699 | 311.7627 | 0.06376571 | 4.005354 | 1101.091 | 0.06023332 | 4.005354 | 1101.091 | 0.06023332 | 4.501664 | 113.3323 | 0.06319901 |  |  |  | 5.670406 | 205.672 | 0.1141648 | 6.375197 | 53.50648 | 0.08080703 | NP | NP | NP | 6.945911 | 394.0165 | 0.0953964 | 7.475308 | 65.57006 | 0.0939044 | 7.808817 | 18.36793 | 0.09588593 | NP | NP | NP | 8.01973 | 108.8495 | 0.1063335
1207 | 3.905614 | 312.8839 | 0.06365699 | 4.005352 | 1086.409 | 0.06007756 | 4.005352 | 1086.409 | 0.06007756 | 4.501675 | 113.01 | 0.06337147 |  |  |  | 5.670427 | 205.5373 | 0.1141421 | 6.375174 | 53.31962 | 0.08087957 | NP | NP | NP | 6.945899 | 393.6812 | 0.09539946 | 7.475292 | 65.71803 | 0.0940228 | 7.808741 | 18.7809 | 0.09554578 | NP | NP | NP | 8.019732 | 109.0684 | 0.106219
1208 | 3.905633 | 313.9771 | 0.06397432 | 4.00539 | 1045.885 | 0.05991052 | 4.00539 | 1045.885 | 0.05991052 | 4.501726 | 112.6587 | 0.06322687 |  |  |  | 5.670428 | 205.5373 | 0.1142034 | 6.375193 | 53.40253 | 0.08085041 | NP | NP | NP | 6.945916 | 393.6306 | 0.09540456 | 7.475348 | 66.9075 | 0.09416659 | 7.808782 | 20.23397 | 0.09606712 | NP | NP | NP | 8.019802 | 109.3078 | 0.1064038
1209 | 3.905826 | 314.091 | 0.06406811 | 4.005327 | 1081.807 | 0.06023036 | 4.005327 | 1081.807 | 0.06023036 | 4.501725 | 112.8488 | 0.06310641 |  |  |  | 5.670431 | 205.4469 | 0.1141746 | 6.375144 | 53.40355 | 0.08091495 | NP | NP | NP | 6.945905 | 393.3606 | 0.09538369 | 7.475296 | 65.90521 | 0.09405087 | 7.808726 | 19.06809 | 0.09561832 | NP | NP | NP | 8.019733 | 109.0643 | 0.1062903
1210 | 3.905741 | 316.4317 | 0.06402051 | 4.005356 | 1084.897 | 0.06014362 | 4.005356 | 1084.897 | 0.06014362 | 4.501735 | 114.3014 | 0.06317956 |  |  |  | 5.6704 | 207.721 | 0.1141601 | 6.375215 | 54.1003 | 0.08072435 | NP | NP | NP | 6.945909 | 397.8611 | 0.09541438 | 7.475261 | 67.02586 | 0.09409638 | 7.808664 | 19.22583 | 0.0955935 | NP | NP | NP | 8.019744 | 110.2575 | 0.1062959
1211 | 3.905998 | 326.3928 | 0.06440441 | 4.005319 | 1119.641 | 0.06041406 | 4.005319 | 1119.641 | 0.06041406 | 4.501716 | 116.1521 | 0.06308384 |  |  |  | 5.670411 | 212.2128 | 0.114177 | 6.375163 | 55.51566 | 0.08077617 | NP | NP | NP | 6.945937 | 406.2881 | 0.09543016 | 7.475325 | 69.08739 | 0.09420582 | 7.808668 | 20.58562 | 0.09588856 | NP | NP | NP | 8.019792 | 112.7218 | 0.1062337
1212 | 3.90581 | 323.3593 | 0.06401115 | 4.005357 | 1119.713 | 0.06031575 | 4.005357 | 1119.713 | 0.06031575 | 4.501704 | 116.4588 | 0.06302921 |  |  |  | 5.670437 | 211.6879 | 0.1141672 | 6.375171 | 55.07228 | 0.08079141 | NP | NP | NP | 6.945924 | 405.4586 | 0.09543359 | 7.475294 | 68.70253 | 0.09431979 | 7.808647 | 20.31433 | 0.09598718 | NP | NP | NP | 8.019819 | 112.4753 | 0.1062831
1213 | 3.905736 | 355.2945 | 0.06401443 | 4.005359 | 1214.233 | 0.06012601 | 4.005359 | 1214.233 | 0.06012601 | 4.501681 | 128.3143 | 0.06316375 |  |  |  | 5.670432 | 233.3238 | 0.1141975 | 6.375126 | 60.63297 | 0.08085716 | NP | NP | NP | 6.945922 | 446.008 | 0.0954322 | 7.475236 | 74.46765 | 0.09410473 | 7.808559 | 21.39584 | 0.09561634 | NP | NP | NP | 8.019754 | 124.0188 | 0.1063553
1214 | 3.905884 | 323.0975 | 0.06417583 | 4.005341 | 1117.544 | 0.06037098 | 4.005341 | 1117.544 | 0.06037098 | 4.501701 | 116.2229 | 0.06320997 |  |  |  | 5.670437 | 211.2209 | 0.1141321 | 6.375173 | 54.56067 | 0.08081576 | NP | NP | NP | 6.945921 | 403.927 | 0.09540612 | 7.475277 | 68.04354 | 0.09404261 | 7.808634 | 19.67791 | 0.09630338 | NP | NP | NP | 8.019797 | 112.1156 | 0.1063099
1215 | 3.905588 | 321.8039 | 0.0638555 | 4.005399 | 1074.733 | 0.05987186 | 4.005399 | 1074.733 | 0.05987186 | 4.501715 | 115.2446 | 0.06316691 |  |  |  | 5.670408 | 211.1526 | 0.1141619 | 6.375154 | 54.47723 | 0.08087738 | NP | NP | NP | 6.945909 | 404.1141 | 0.09537165 | 7.475214 | 66.53426 | 0.09413256 | 7.808666 | 18.3099 | 0.09587058 | NP | NP | NP | 8.019732 | 112.0804 | 0.1063178
1216 | 3.905168 | 312.6988 | 0.06291005 | 4.005466 | 1115.041 | 0.05979018 | 4.030364 | 144.3438 | 0.1280931 | 4.501616 | 116.1704 | 0.06329229 |  |  |  | 5.670436 | 210.9139 | 0.1141865 | 6.375159 | 54.7693 | 0.08082767 | NP | NP | NP | 6.945921 | 403.6954 | 0.09541676 | 7.475272 | 68.88601 | 0.09425775 | 7.808644 | 20.56387 | 0.0962173 | NP | NP | NP | 8.019804 | 112.0041 | 0.1062868
1217 | 3.905741 | 322.3817 | 0.0640559 | 4.005371 | 1092.621 | 0.06018025 | 4.005371 | 1092.621 | 0.06018025 | 4.50168 | 115.1789 | 0.06322959 |  |  |  | 5.670434 | 210.4615 | 0.1141754 | 6.375139 | 54.72151 | 0.08078867 | NP | NP | NP | 6.94593 | 403.3526 | 0.0953841 | 7.475271 | 67.70466 | 0.09419622 | 7.808685 | 19.92632 | 0.09579196 | NP | NP | NP | 8.01981 | 111.6327 | 0.106369
1218 | 3.905735 | 319.8267 | 0.06395161 | 4.005336 | 1116.986 | 0.0602032 | 4.005336 | 1116.986 | 0.0602032 | 4.501646 | 115.7024 | 0.06311692 |  |  |  | 5.670427 | 210.3076 | 0.1141306 | 6.375126 | 54.64897 | 0.0807962 | NP | NP | NP | 6.945925 | 403.1524 | 0.09538561 | 7.475261 | 67.74154 | 0.09408817 | 7.808666 | 19.67872 | 0.09598172 | NP | NP | NP | 8.019776 | 111.5556 | 0.1063501
1219 | 3.90559 | 317.3309 | 0.06365564 | 4.005368 | 1116.483 | 0.06016305 | 4.005368 | 1116.483 | 0.06016305 | 4.501624 | 115.4539 | 0.06321714 |  |  |  | 5.670433 | 210.1764 | 0.1141163 | 6.375112 | 54.93074 | 0.08081229 | NP | NP | NP | 6.945923 | 402.7279 | 0.09536903 | 7.475256 | 67.69924 | 0.09413782 | 7.808613 | 19.46801 | 0.09609919 | NP | NP | NP | 8.019806 | 111.5674 | 0.106268
1220 | 3.905469 | 314.9141 | 0.06352271 | 4.00539 | 1109.043 | 0.06000467 | 4.00539 | 1109.043 | 0.06000467 | 4.501634 | 114.8414 | 0.06319293 |  |  |  | 5.670409 | 209.0322 | 0.1142482 | 6.37514 | 54.14061 | 0.08086041 | NP | NP | NP | 6.94592 | 401.1947 | 0.09535008 | 7.475291 | 68.45331 | 0.09409221 | 7.808529 | 20.56947 | 0.09615157 | NP | NP | NP | 8.019809 | 111.23 | 0.1062523
1221 | 3.905606 | 320.2892 | 0.06390831 | 4.005415 | 1067.464 | 0.06001242 | 4.03334 | 155.2858 | 0.1294892 | 4.501677 | 113.9116 | 0.06317249 |  |  |  | 5.67042 | 209.0974 | 0.1141885 | 6.37508 | 54.45757 | 0.08069815 | NP | NP | NP | 6.945928 | 400.1669 | 0.09534836 | 7.47529 | 69.06073 | 0.09416056 | 7.808573 | 21.20529 | 0.09618707 | NP | NP | NP | 8.019815 | 111.1106 | 0.1063183
1222 | 3.905688 | 319.3052 | 0.06392275 | 4.005373 | 1079.836 | 0.06013789 | 4.036117 | 142.0141 | 0.1265643 | 4.501638 | 113.0343 | 0.06329355 |  |  |  | 5.670448 | 208.5738 | 0.1142155 | 6.375112 | 53.91758 | 0.08094159 | NP | NP | NP | 6.945926 | 398.0086 | 0.09540735 | 7.475195 | 66.57001 | 0.09404341 | 7.808506 | 18.72132 | 0.09604153 | NP | NP | NP | 8.019737 | 110.6946 | 0.1063089
1223 | 3.905498 | 316.3664 | 0.0635523 | 4.005401 | 1087.596 | 0.06000988 | 4.034081 | 143.2213 | 0.1272319 | 4.501628 | 113.3447 | 0.06303089 |  |  |  | 5.67044 | 208.4362 | 0.1141132 | 6.375065 | 54.04308 | 0.08080838 | NP | NP | NP | 6.945925 | 399.2492 | 0.09539697 | 7.475212 | 66.6845 | 0.09405928 | 7.80868 | 19.47597 | 0.0961666 | NP | NP | NP | 8.019788 | 110.7642 | 0.1064105
1224 | 3.905673 | 320.5696 | 0.06401872 | 4.005383 | 1067.697 | 0.06001758 | 4.03433 | 153.0787 | 0.1279409 | 4.501714 | 113.8109 | 0.06298957 |  |  |  | 5.670432 | 208.8414 | 0.1141378 | 6.375079 | 54.08327 | 0.08086326 | NP | NP | NP | 6.945928 | 399.7133 | 0.09540748 | 7.475246 | 67.56833 | 0.09406246 | 7.808579 | 19.83832 | 0.09632448 | NP | NP | NP | 8.019808 | 111.0005 | 0.1063078
1225 | 3.905953 | 321.2506 | 0.06453664 | 4.005326 | 1080.289 | 0.06028911 | 4.039819 | 136.7477 | 0.1236454 | 4.501641 | 114.259 | 0.06324048 |  |  |  | 5.670433 | 209.0511 | 0.1141848 | 6.375076 | 54.49792 | 0.08084647 | NP | NP | NP | 6.945919 | 399.9599 | 0.09535999 | 7.475178 | 67.13983 | 0.09401264 | 7.808603 | 19.46928 | 0.09600652 | NP | NP | NP | 8.019794 | 110.9143 | 0.1062769
1226 | 3.90573 | 318.3304 | 0.06401448 | 4.005353 | 1092.356 | 0.06022098 | 4.038158 | 133.5533 | 0.124151 | 4.501642 | 114.1884 | 0.06325892 |  |  |  | 5.670422 | 208.2821 | 0.1141612 | 6.375092 | 54.2655 | 0.08076894 | NP | NP | NP | 6.945938 | 399.4761 | 0.09539195 | 7.475218 | 67.67112 | 0.094055 | 7.808553 | 19.76823 | 0.09588397 | NP | NP | NP | 8.01978 | 110.7203 | 0.1063001
1227 | 3.905747 | 321.4408 | 0.0640764 | 4.005364 | 1085.632 | 0.06018535 | 4.037398 | 139.0954 | 0.1254638 | 4.501653 | 113.4702 | 0.06321089 |  |  |  | 5.670441 | 208.8795 | 0.1141452 | 6.375062 | 54.21059 | 0.08088993 | NP | NP | NP | 6.945922 | 399.8403 | 0.09538492 | 7.475215 | 68.38961 | 0.0942938 | 7.808499 | 20.68008 | 0.09627181 | NP | NP | NP | 8.019828 | 110.9442 | 0.1063608
1228 | 3.905676 | 321.3593 | 0.06403854 | 4.00538 | 1069.808 | 0.06003896 | 4.034535 | 152.3453 | 0.1276338 | 4.501686 | 114.1895 | 0.06312029 |  |  |  | 5.670423 | 209.6772 | 0.11419 | 6.375049 | 54.00757 | 0.08082425 | NP | NP | NP | 6.945923 | 400.4255 | 0.09537113 | 7.475126 | 66.9325 | 0.0941418 | 7.808595 | 19.28039 | 0.09550738 | NP | NP | NP | 8.019781 | 111.0155 | 0.1062338
1229 | 3.905674 | 320.599 | 0.06410554 | 4.005373 | 1072.342 | 0.06005068 | 4.034752 | 151.8727 | 0.1272836 | 4.501658 | 114.8435 | 0.06314452 |  |  |  | 5.670418 | 209.6191 | 0.1141135 | 6.375062 | 54.62641 | 0.08073904 | NP | NP | NP | 6.945924 | 401.3319 | 0.0954019 | 7.475185 | 67.4201 | 0.09418306 | 7.808511 | 19.65188 | 0.09564711 | NP | NP | NP | 8.019797 | 111.5968 | 0.1063328
1230 | 3.906035 | 324.9124 | 0.06477064 | 4.005322 | 1084.371 | 0.06026085 | 4.040771 | 135.379 | 0.1222841 | 4.50165 | 114.6307 | 0.06316923 |  |  |  | 5.670421 | 210.0781 | 0.1141373 | 6.375044 | 54.16341 | 0.08094842 | NP | NP | NP | 6.945929 | 401.0347 | 0.09543885 | 7.475181 | 67.5866 | 0.09409605 | 7.808472 | 20.02424 | 0.09603727 | NP | NP | NP | 8.019807 | 111.4372 | 0.1063321
1231 | 3.905743 | 325.2871 | 0.06414922 | 4.005397 | 1076.758 | 0.06017549 | 4.036594 | 146.3117 | 0.1276999 | 4.501643 | 114.358 | 0.0631923 |  |  |  | 5.67044 | 209.6239 | 0.1141225 | 6.375036 | 54.35642 | 0.0808582 | NP | NP | NP | 6.945924 | 400.8833 | 0.09541417 | 7.475147 | 67.36689 | 0.09409637 | 7.80853 | 19.52712 | 0.09581734 | NP | NP | NP | 8.019788 | 111.3529 | 0.1063075
1232 | 3.905865 | 321.2926 | 0.06432154 | 4.005336 | 1098.569 | 0.06037154 | 4.041572 | 126.5626 | 0.1217511 | 4.501622 | 114.2528 | 0.06315548 |  |  |  | 5.670429 | 208.9016 | 0.1141683 | 6.37501 | 54.39151 | 0.08091711 | NP | NP | NP | 6.945933 | 400.3106 | 0.09540615 | 7.475165 | 67.37724 | 0.09398667 | 7.808437 | 19.6704 | 0.0959324 | NP | NP | NP | 8.019803 | 111.2278 | 0.1062043
1233 | 3.905689 | 326.226 | 0.06409604 | 4.00538 | 1079.071 | 0.06005713 | 4.035113 | 152.7066 | 0.1274719 | 4.501684 | 114.8273 | 0.06299336 |  |  |  | 5.670441 | 211.2286 | 0.1141379 | 6.375089 | 54.73178 | 0.08081361 | NP | NP | NP | 6.945943 | 403.65 | 0.09539338 | 7.475175 | 68.9594 | 0.09422133 | 7.808467 | 20.5549 | 0.09628551 | NP | NP | NP | 8.019827 | 111.8559 | 0.1063082
1234 | 3.905949 | 324.8074 | 0.06445409 | 4.005326 | 1093.847 | 0.06032865 | 4.041038 | 132.3308 | 0.1223246 | 4.501658 | 114.6289 | 0.0631727 |  |  |  | 5.670449 | 210.0424 | 0.1141727 | 6.375022 | 54.61416 | 0.08082071 | NP | NP | NP | 6.945928 | 402.1037 | 0.09536208 | 7.475159 | 67.64959 | 0.09418025 | 7.808538 | 19.80352 | 0.09582452 | NP | NP | NP | 8.019801 | 111.5416 | 0.1063217
1235 | 3.905519 | 319.5495 | 0.06375983 | 4.005403 | 1089.286 | 0.06001884 | 4.034043 | 147.9554 | 0.1275323 | 4.501606 | 114.5715 | 0.06318017 |  |  |  | 5.670452 | 210.524 | 0.1141207 | 6.374996 | 54.41491 | 0.08082478 | NP | NP | NP | 6.945925 | 402.8987 | 0.0953599 | 7.475118 | 67.16783 | 0.0941589 | 7.80861 | 19.39345 | 0.09604142 | NP | NP | NP | 8.019786 | 111.7642 | 0.1063504
1236 | 3.905541 | 321.7593 | 0.06391574 | 4.00541 | 1073.365 | 0.0599564 | 4.032844 | 158.9198 | 0.1291929 | 4.501635 | 114.7094 | 0.06317033 |  |  |  | 5.670425 | 210.6638 | 0.1141934 | 6.375026 | 54.66038 | 0.08083389 | NP | NP | NP | 6.945934 | 403.3983 | 0.09536959 | 7.475078 | 66.98819 | 0.09420795 | 7.80854 | 19.22589 | 0.09574209 | NP | NP | NP | 8.019784 | 111.9784 | 0.1062979
1237 | 3.905665 | 322.8569 | 0.0641506 | 4.005382 | 1078.929 | 0.06005855 | 4.034967 | 151.766 | 0.1275532 | 4.50165 | 115.5923 | 0.06319529 |  |  |  | 5.670432 | 210.7268 | 0.1141655 | 6.375046 | 54.52094 | 0.0808036 | NP | NP | NP | 6.945925 | 403.1337 | 0.09540179 | 7.475115 | 67.34811 | 0.0940402 | 7.808488 | 19.5049 | 0.09600916 | NP | NP | NP | 8.019802 | 112.1252 | 0.1062809
1238 | 3.905796 | 325.5338 | 0.06425235 | 4.005375 | 1086.966 | 0.06022066 | 4.037911 | 142.8423 | 0.126097 | 4.501624 | 115.0641 | 0.06317496 |  |  |  | 5.670413 | 211.0436 | 0.1141402 | 6.374994 | 54.68882 | 0.0808818 | NP | NP | NP | 6.94593 | 403.397 | 0.09539722 | 7.475077 | 67.99776 | 0.09415769 | 7.808486 | 19.90178 | 0.09617255 | NP | NP | NP | 8.019799 | 111.903 | 0.1062912
1239 | 3.905861 | 325.4942 | 0.06435956 | 4.005351 | 1090.573 | 0.06027438 | 4.03957 | 136.9156 | 0.1241766 | 4.501601 | 113.8462 | 0.0630925 |  |  |  | 5.670438 | 210.0832 | 0.1141505 | 6.375034 | 54.23727 | 0.08083745 | NP | NP | NP | 6.945926 | 402.2084 | 0.09536801 | 7.475117 | 67.86354 | 0.0941603 | 7.808412 | 19.94826 | 0.09609064 | NP | NP | NP | 8.019818 | 111.5302 | 0.106405
1240 | 3.905507 | 320.7003 | 0.06380925 | 4.005405 | 1076.396 | 0.05998211 | 4.033177 | 155.009 | 0.1287358 | 4.501603 | 114.1427 | 0.06315208 |  |  |  | 5.670443 | 210.3939 | 0.1141252 | 6.375017 | 54.0818 | 0.0808141 | NP | NP | NP | 6.94593 | 401.917 | 0.09536649 | 7.47509 | 67.47171 | 0.09417711 | 7.808473 | 19.56174 | 0.09597552 | NP | NP | NP | 8.019789 | 111.7429 | 0.1062448
1241 | 3.905715 | 324.9474 | 0.06417718 | 4.005376 | 1079.025 | 0.06011125 | 4.036156 | 148.2881 | 0.1267024 | 4.501646 | 114.4252 | 0.06318392 |  |  |  | 5.670448 | 210.5229 | 0.1141623 | 6.37501 | 54.53441 | 0.08087628 | NP | NP | NP | 6.94594 | 402.2818 | 0.09535478 | 7.475032 | 65.67158 | 0.09385596 | 7.808506 | 17.84985 | 0.09566707 | NP | NP | NP | 8.019756 | 111.5347 | 0.1062911
1242 | 3.905631 | 321.5439 | 0.06399577 | 4.005377 | 1093.316 | 0.06013433 | 4.036577 | 140.9893 | 0.1256093 | 4.501601 | 114.447 | 0.0632276 |  |  |  | 5.670446 | 210.8228 | 0.1140698 | 6.374965 | 54.42841 | 0.08095363 | NP | NP | NP | 6.94594 | 402.4949 | 0.09539111 | 7.475093 | 68.37597 | 0.09415139 | 7.808471 | 20.25228 | 0.09642638 | NP | NP | NP | 8.019778 | 111.4785 | 0.1064743
1243 | 3.905519 | 321.1033 | 0.0638446 | 4.005408 | 1079.966 | 0.06000316 | 4.033879 | 151.609 | 0.1279901 | 4.501602 | 114.3635 | 0.06322372 |  |  |  | 5.670451 | 209.7923 | 0.1142081 | 6.374977 | 54.54599 | 0.0807245 | NP | NP | NP | 6.945946 | 402.0853 | 0.09536141 | 7.475069 | 67.5684 | 0.0940224 | 7.808502 | 19.59171 | 0.09618581 | NP | NP | NP | 8.019812 | 111.4411 | 0.1064754
1244 | 3.905578 | 319.1324 | 0.06402242 | 4.005407 | 1069.443 | 0.06001897 | 4.033901 | 154.6229 | 0.1286543 | 4.501551 | 112.8 | 0.06330323 |  |  |  | 5.670437 | 209.3528 | 0.1141649 | 6.374992 | 54.32235 | 0.08078412 | NP | NP | NP | 6.945946 | 400.5383 | 0.0953805 | 7.475085 | 67.23213 | 0.09421355 | 7.80834 | 19.69694 | 0.09616225 | NP | NP | NP | 8.019819 | 111.2146 | 0.1062863
1245 | 3.905486 | 322.9095 | 0.06375686 | 4.00544 | 1066.135 | 0.05995383 | 4.032534 | 158.7151 | 0.1302126 | 4.501607 | 112.574 | 0.06313169 |  |  |  | 5.670435 | 209.1811 | 0.1141349 | 6.374938 | 54.34274 | 0.08096249 | NP | NP | NP | 6.945942 | 400.5901 | 0.09534875 | 7.475008 | 67.16792 | 0.09426041 | 7.808371 | 19.45587 | 0.09604163 | NP | NP | NP | 8.019809 | 111.0962 | 0.106311
1246 | 3.905797 | 320.4141 | 0.06432559 | 4.005337 | 1097.678 | 0.06035201 | 4.041073 | 127.2396 | 0.1221962 | 4.501564 | 113.9549 | 0.06315341 |  |  |  | 5.670441 | 208.9627 | 0.1141489 | 6.374935 | 54.20312 | 0.08082983 | NP | NP | NP | 6.945945 | 400.1372 | 0.09537969 | 7.475066 | 67.1666 | 0.09421035 | 7.808419 | 19.82441 | 0.09625773 | NP | NP | NP | 8.019813 | 111.1596 | 0.1063107
1247 | 3.905517 | 320.2848 | 0.06387609 | 4.005415 | 1081.383 | 0.0600248 | 4.034488 | 146.6701 | 0.1276015 | 4.501592 | 113.6608 | 0.06301886 |  |  |  | 5.670437 | 209.0652 | 0.1141673 | 6.374933 | 54.21991 | 0.08077837 | NP | NP | NP | 6.94595 | 400.1002 | 0.09536203 | 7.475034 | 67.09517 | 0.09424653 | 7.808382 | 19.57793 | 0.09557223 | NP | NP | NP | 8.019797 | 110.7676 | 0.1061447
1248 | 3.905369 | 317.7677 | 0.06358281 | 4.005434 | 1076.362 | 0.05995936 | 4.032384 | 153.2253 | 0.1293931 | 4.501556 | 113.2144 | 0.06320893 |  |  |  | 5.67042 | 209.2006 | 0.1141158 | 6.374948 | 54.19301 | 0.08093707 | NP | NP | NP | 6.945944 | 400.3353 | 0.09537748 | 7.475026 | 66.97942 | 0.09419578 | 7.808398 | 19.41932 | 0.09562299 | NP | NP | NP | 8.019793 | 111.0774 | 0.1063112
1249 | 3.905705 | 322.2759 | 0.06422908 | 4.005372 | 1079.664 | 0.060164 | 4.037074 | 142.9014 | 0.1257891 | 4.501566 | 113.6818 | 0.06322864 |  |  |  | 5.670445 | 209.2416 | 0.1140984 | 6.374961 | 53.80636 | 0.08081591 | NP | NP | NP | 6.945933 | 400.0148 | 0.09541655 | 7.475026 | 66.83025 | 0.09414985 | 7.808316 | 19.10572 | 0.09615212 | NP | NP | NP | 8.019792 | 111.1866 | 0.1063329
1250 | 3.905439 | 320.512 | 0.06380574 | 4.005451 | 1063.754 | 0.05997387 | 4.032162 | 159.1137 | 0.1307603 | 4.501582 | 113.6483 | 0.06317099 |  |  |  | 5.670428 | 209.2058 | 0.114141 | 6.374949 | 54.1554 | 0.08087754 | NP | NP | NP | 6.945943 | 400.0244 | 0.09534051 | 7.475016 | 66.89182 | 0.09411711 | 7.808477 | 19.30876 | 0.09611117 | NP | NP | NP | 8.019815 | 110.8895 | 0.1062719
1251 | 3.905609 | 320.952 | 0.06405022 | 4.005403 | 1069.085 | 0.06004854 | 4.034652 | 152.0806 | 0.1282808 | 4.501569 | 113.1264 | 0.06315995 |  |  |  | 5.670435 | 209.0576 | 0.1141678 | 6.374932 | 54.25801 | 0.08081132 | NP | NP | NP | 6.945945 | 400.1462 | 0.09533999 | 7.474987 | 66.135 | 0.09407394 | 7.808259 | 18.46843 | 0.09568938 | NP | NP | NP | 8.019763 | 111.2603 | 0.1062496
1252 | 3.905728 | 322.2919 | 0.06429421 | 4.005371 | 1073.066 | 0.0601706 | 4.037026 | 144.8538 | 0.1261477 | 4.50155 | 113.0097 | 0.06312711 |  |  |  | 5.670444 | 208.8262 | 0.1142033 | 6.374918 | 54.11865 | 0.08089108 | NP | NP | NP | 6.945946 | 399.7142 | 0.09536143 | 7.474979 | 66.95079 | 0.09418185 | 7.808424 | 19.54591 | 0.09566302 | NP | NP | NP | 8.019814 | 110.6445 | 0.1063015
1253 | 3.905612 | 318.8224 | 0.06405579 | 4.00538 | 1081.988 | 0.06012942 | 4.036438 | 141.3372 | 0.1259659 | 4.501543 | 113.3247 | 0.06323244 |  |  |  | 5.670427 | 208.4941 | 0.1141362 | 6.374953 | 54.21173 | 0.08076753 | NP | NP | NP | 6.945949 | 399.3102 | 0.09535438 | 7.474989 | 67.1483 | 0.09424344 | 7.808217 | 19.43147 | 0.09621237 | NP | NP | NP | 8.019781 | 111.0117 | 0.106248
1254 | 3.905585 | 321.6359 | 0.06403747 | 4.005413 | 1067.7 | 0.0600689 | 4.034668 | 151.8759 | 0.1285308 | 4.501543 | 112.7658 | 0.06313295 |  |  |  | 5.670457 | 208.6188 | 0.1141208 | 6.374882 | 54.0882 | 0.08085601 | NP | NP | NP | 6.945943 | 399.6501 | 0.09537372 | 7.475022 | 67.13549 | 0.09408109 | 7.808229 | 19.4337 | 0.0964199 | NP | NP | NP | 8.019797 | 110.9819 | 0.1062697
1255 | 3.905881 | 323.8149 | 0.06454271 | 4.00535 | 1081.798 | 0.0603781 | 4.041058 | 133.1934 | 0.1234991 | 4.501562 | 113.2806 | 0.06305373 |  |  |  | 5.670436 | 208.5379 | 0.1141388 | 6.374878 | 53.94505 | 0.08076883 | NP | NP | NP | 6.945946 | 399.5298 | 0.09537924 | 7.474946 | 65.58822 | 0.09398426 | 7.808234 | 18.00638 | 0.09654436 | NP | NP | NP | 8.019753 | 110.6799 | 0.1064489
1256 | 3.905686 | 319.3253 | 0.06424722 | 4.005356 | 1085.41 | 0.06021804 | 4.038242 | 136.7565 | 0.1243837 | 4.501543 | 113.9591 | 0.06322523 |  |  |  | 5.670428 | 208.8273 | 0.1141279 | 6.374888 | 54.05547 | 0.08078465 | NP | NP | NP | 6.945948 | 399.4576 | 0.09535971 | 7.474901 | 65.6344 | 0.09415198 | 7.808209 | 18.34716 | 0.09619377 | NP | NP | NP | 8.019763 | 111.0477 | 0.1064068
1257 | 3.905413 | 320.1343 | 0.06375335 | 4.005441 | 1064.319 | 0.05994902 | 4.032175 | 159.7352 | 0.1304008 | 4.501548 | 112.9611 | 0.06318212 |  |  |  | 5.670449 | 209.0705 | 0.1141465 | 6.374891 | 54.43283 | 0.08068475 | NP | NP | NP | 6.945941 | 400.5779 | 0.09532493 | 7.474994 | 66.52949 | 0.09380636 | 7.808383 | 19.04562 | 0.09564374 | NP | NP | NP | 8.019787 | 111.178 | 0.1062616
1258 | 3.905575 | 320.8474 | 0.06398547 | 4.005382 | 1084.459 | 0.06013372 | 4.036496 | 141.1162 | 0.1259782 | 4.501523 | 112.9092 | 0.06322162 |  |  |  | 5.670435 | 208.8623 | 0.1141173 | 6.374882 | 53.99995 | 0.08088169 | NP | NP | NP | 6.945957 | 399.6526 | 0.09540514 | 7.474949 | 66.86574 | 0.09418525 | 7.808308 | 19.30918 | 0.09629681 | NP | NP | NP | 8.019816 | 111.0209 | 0.1062739
1259 | 3.905535 | 319.7519 | 0.06407218 | 4.0054 | 1067.923 | 0.06003528 | 4.034193 | 153.1711 | 0.1283034 | 4.501536 | 113.8509 | 0.0632142 |  |  |  | 5.670423 | 209.2721 | 0.1141445 | 6.37488 | 53.98655 | 0.08091562 | NP | NP | NP | 6.945947 | 400.0954 | 0.09535931 | 7.474961 | 67.68649 | 0.09425904 | 7.808312 | 20.09857 | 0.09635305 | NP | NP | NP | 8.019826 | 110.9921 | 0.1063049
1260 | 3.905689 | 322.6597 | 0.06432004 | 4.005387 | 1074.883 | 0.06019219 | 4.037117 | 144.4658 | 0.1267591 | 4.501501 | 112.9178 | 0.06314673 |  |  |  | 5.670412 | 209.0546 | 0.1141516 | 6.374881 | 53.6784 | 0.08088113 | NP | NP | NP | 6.945938 | 399.6897 | 0.09535327 | 7.474876 | 67.66088 | 0.09430783 | 7.808307 | 19.79941 | 0.09614168 | NP | NP | NP | 8.01984 | 110.871 | 0.1062534
1261 | 3.905689 | 320.3642 | 0.06432027 | 4.005366 | 1083.174 | 0.06024255 | 4.038204 | 138.9219 | 0.1250334 | 4.501509 | 113.9289 | 0.06316901 |  |  |  | 5.670456 | 209.2184 | 0.1140979 | 6.374849 | 54.12466 | 0.08087268 | NP | NP | NP | 6.945937 | 400.3016 | 0.09531879 | 7.474948 | 68.43897 | 0.09438758 | 7.808156 | 20.52547 | 0.09621091 | NP | NP | NP | 8.019839 | 110.9596 | 0.1062985
1262 | 3.905625 | 320.7209 | 0.0641666 | 4.005373 | 1081.993 | 0.06011659 | 4.036634 | 142.5994 | 0.1256158 | 4.501506 | 113.3825 | 0.06317588 |  |  |  | 5.670464 | 209.1275 | 0.1141627 | 6.374855 | 54.10539 | 0.08087149 | NP | NP | NP | 6.94595 | 400.3455 | 0.09536921 | 7.474903 | 67.15393 | 0.09428012 | 7.808307 | 19.55668 | 0.09617776 | NP | NP | NP | 8.019809 | 111.2748 | 0.10636
1263 | 3.905517 | 320.5204 | 0.06399095 | 4.005427 | 1067.558 | 0.06004492 | 4.033972 | 153.5342 | 0.1291991 | 4.501513 | 113.5 | 0.06317178 |  |  |  | 5.670412 | 209.3266 | 0.114117 | 6.374797 | 53.91003 | 0.08088303 | NP | NP | NP | 6.945941 | 399.8896 | 0.09536506 | 7.47491 | 66.98229 | 0.09426268 | 7.808249 | 19.38267 | 0.09643341 | NP | NP | NP | 8.019825 | 110.9916 | 0.1063899
1264 | 3.905546 | 318.4106 | 0.06402159 | 4.005404 | 1065.121 | 0.06004466 | 4.03482 | 148.7605 | 0.1277126 | 4.501567 | 112.0573 | 0.06322894 |  |  |  | 5.670433 | 207.6919 | 0.1141056 | 6.374848 | 53.92121 | 0.08082654 | NP | NP | NP | 6.945964 | 396.3897 | 0.09529381 | 7.474906 | 63.98854 | 0.09405838 | 7.80852 | 16.95296 | 0.09584685 | NP | NP | NP | 8.019788 | 109.7004 | 0.1062877
1265 | 3.905696 | 321.9345 | 0.06439265 | 4.005337 | 1072.817 | 0.06016872 | 4.03742 | 144.729 | 0.1249749 | 4.501537 | 112.9019 | 0.06272803 |  |  |  | 5.670446 | 209.0378 | 0.114109 | 6.37483 | 54.05751 | 0.08098517 | NP | NP | NP | 6.945949 | 399.5751 | 0.09530351 | 7.474933 | 67.09137 | 0.09408472 | 7.808182 | 19.30529 | 0.09632933 | NP | NP | NP | 8.019788 | 110.8641 | 0.1064091
1266 | 3.905545 | 318.5044 | 0.06404131 | 4.005389 | 1076.73 | 0.06009703 | 4.035567 | 145.1918 | 0.1266814 | 4.501518 | 113.4977 | 0.06325037 |  |  |  | 5.670425 | 208.5633 | 0.1142159 | 6.374821 | 54.09849 | 0.08095076 | NP | NP | NP | 6.945946 | 399.2051 | 0.09535204 | 7.474966 | 68.40667 | 0.09433395 | 7.808236 | 20.73908 | 0.09635844 | NP | NP | NP | 8.01984 | 110.9024 | 0.1063215
1267 | 3.905489 | 317.5344 | 0.06403545 | 4.005399 | 1067.151 | 0.06000005 | 4.033734 | 153.496 | 0.1280061 | 4.501515 | 113.5697 | 0.06317498 |  |  |  | 5.67045 | 208.7595 | 0.1141332 | 6.374828 | 53.69051 | 0.08092833 | NP | NP | NP | 6.945949 | 399.3349 | 0.09536627 | 7.47488 | 66.93935 | 0.09421877 | 7.808198 | 19.19576 | 0.09610269 | NP | NP | NP | 8.019829 | 110.7571 | 0.1063506
1268 | 3.905715 | 321.1924 | 0.06441987 | 4.005358 | 1074.758 | 0.06021454 | 4.03831 | 140.7322 | 0.1249631 | 4.501482 | 112.9273 | 0.06317635 |  |  |  | 5.670451 | 208.8161 | 0.114125 | 6.374847 | 53.80334 | 0.08078125 | NP | NP | NP | 6.945953 | 398.8403 | 0.09538811 | 7.474893 | 68.1574 | 0.09429847 | 7.808119 | 20.37449 | 0.09644871 | NP | NP | NP | 8.019872 | 110.7097 | 0.1062458
1269 | 3.905578 | 318.5348 | 0.06419838 | 4.005392 | 1066.207 | 0.06008849 | 4.035277 | 149.1561 | 0.1274211 | 4.501497 | 113.2987 | 0.0631807 |  |  |  | 5.670417 | 208.2324 | 0.1141453 | 6.37481 | 53.85947 | 0.08075174 | NP | NP | NP | 6.945942 | 398.4097 | 0.09535615 | 7.474875 | 67.09759 | 0.09421715 | 7.808176 | 19.63397 | 0.09622447 | NP | NP | NP | 8.019822 | 110.5782 | 0.1062817
1270 | 3.905528 | 319.8213 | 0.0639337 | 4.0054 | 1080.246 | 0.06016239 | 4.036464 | 140.464 | 0.1264831 | 4.501495 | 112.501 | 0.06319769 |  |  |  | 5.67045 | 208.2326 | 0.1141043 | 6.374834 | 53.6895 | 0.08087145 | NP | NP | NP | 6.945958 | 397.8399 | 0.09540026 | 7.474876 | 66.81153 | 0.09413339 | 7.80812 | 19.51643 | 0.09628491 | NP | NP | NP | 8.019814 | 110.7716 | 0.1063484
1271 | 3.905563 | 318.4748 | 0.06420223 | 4.005394 | 1064.106 | 0.06005858 | 4.034975 | 150.3491 | 0.1274228 | 4.501512 | 113.2916 | 0.06323578 |  |  |  | 5.670448 | 208.1455 | 0.114108 | 6.374824 | 53.47545 | 0.08094214 | NP | NP | NP | 6.945952 | 397.3196 | 0.09540301 | 7.47481 | 64.69363 | 0.09406952 | 7.808283 | 17.56986 | 0.09550829 | NP | NP | NP | 8.019768 | 110.3674 | 0.1063037
1272 | 3.905529 | 318.1887 | 0.06401819 | 4.005391 | 1079.448 | 0.06013181 | 4.036315 | 140.7329 | 0.1261065 | 4.501491 | 113.4065 | 0.0632321 |  |  |  | 5.670426 | 207.894 | 0.1141306 | 6.37482 | 53.80945 | 0.08079664 | NP | NP | NP | 6.945963 | 398.3845 | 0.09533353 | 7.474925 | 68.1651 | 0.09419086 | 7.808143 | 20.40673 | 0.09700992 | NP | NP | NP | 8.019843 | 110.1974 | 0.1064565
1273 | 3.905326 | 316.1731 | 0.06358991 | 4.005431 | 1081.548 | 0.05999333 | 4.033586 | 145.0242 | 0.1277936 | 4.501463 | 112.6268 | 0.06314067 |  |  |  | 5.67043 | 207.9954 | 0.1141425 | 6.374796 | 53.54448 | 0.08089941 | NP | NP | NP | 6.945954 | 397.5971 | 0.09540196 | 7.474838 | 65.75714 | 0.09426767 | 7.80839 | 18.78832 | 0.09565236 | NP | NP | NP | 8.019799 | 110.3004 | 0.1063323
1274 | 3.905446 | 321.53 | 0.06396728 | 4.005409 | 1098.311 | 0.06008815 | 4.035158 | 146.2694 | 0.1268821 | 4.501476 | 115.5206 | 0.06313043 |  |  |  | 5.670463 | 211.5799 | 0.1141891 | 6.374818 | 54.73703 | 0.08084479 | NP | NP | NP | 6.945962 | 404.9046 | 0.09541661 | 7.474855 | 67.81623 | 0.09435878 | 7.808112 | 19.73912 | 0.09620538 | NP | NP | NP | 8.019831 | 112.4645 | 0.1062197
1275 | 3.905557 | 330.4867 | 0.06406815 | 4.005382 | 1095.454 | 0.06005168 | 4.034951 | 155.8574 | 0.1271964 | 4.501482 | 115.9862 | 0.06318962 |  |  |  | 5.670444 | 214.7545 | 0.1140751 | 6.374807 | 55.25062 | 0.0807548 | NP | NP | NP | 6.945968 | 409.993 | 0.09536749 | 7.474851 | 68.09257 | 0.09417987 | 7.808255 | 19.45041 | 0.09580096 | NP | NP | NP | 8.019814 | 113.8152 | 0.1062376
1276 | 3.90571 | 330.6205 | 0.06435185 | 4.005388 | 1103.605 | 0.06026595 | 4.038475 | 143.7736 | 0.1256492 | 4.501463 | 115.3783 | 0.06316357 |  |  |  | 5.670457 | 214.2151 | 0.1140902 | 6.374794 | 55.4801 | 0.08086005 | NP | NP | NP | 6.945969 | 409.1898 | 0.09534256 | 7.474855 | 69.57899 | 0.09436118 | 7.808206 | 20.65922 | 0.09621395 | NP | NP | NP | 8.019833 | 113.4986 | 0.10627
1277 | 3.905658 | 329.7382 | 0.06433812 | 4.005394 | 1096.79 | 0.06018909 | 4.037307 | 146.9495 | 0.1263326 | 4.501485 | 115.4767 | 0.06311138 |  |  |  | 5.670449 | 212.9806 | 0.1141784 | 6.374785 | 54.82064 | 0.08079613 | NP | NP | NP | 6.945967 | 408.1132 | 0.09533645 | 7.474744 | 66.14002 | 0.09420533 | 7.80829 | 17.84045 | 0.09564014 | NP | NP | NP | 8.019775 | 112.8546 | 0.1062366
1278 | 3.905444 | 322.8989 | 0.06396961 | 4.005407 | 1098.542 | 0.06008067 | 4.03479 | 149.3705 | 0.1271818 | 4.501478 | 115.8667 | 0.06315691 |  |  |  | 5.670463 | 212.8958 | 0.1141116 | 6.374783 | 54.8796 | 0.08090347 | NP | NP | NP | 6.945972 | 407.1793 | 0.09534904 | 7.474823 | 68.54729 | 0.09428238 | 7.808149 | 20.05861 | 0.09597468 | NP | NP | NP | 8.019832 | 112.9183 | 0.10629
1279 | 3.905464 | 320.8927 | 0.06417844 | 4.005401 | 1090.8 | 0.06002443 | 4.034199 | 154.1435 | 0.1275972 | 4.501451 | 115.5379 | 0.06316637 |  |  |  | 5.670471 | 212.5206 | 0.1141546 | 6.374748 | 54.81092 | 0.08091943 | NP | NP | NP | 6.945961 | 406.9135 | 0.09537132 | 7.47479 | 66.97097 | 0.09423026 | 7.80815 | 18.32487 | 0.09668796 | NP | NP | NP | 8.019724 | 112.5475 | 0.1064474
1280 | 3.905454 | 325.2723 | 0.06404816 | 4.005423 | 1084.789 | 0.06002529 | 4.034004 | 156.0743 | 0.1288192 | 4.501472 | 115.3641 | 0.06320989 |  |  |  | 5.670466 | 212.0031 | 0.1140785 | 6.374782 | 54.93315 | 0.08090276 | NP | NP | NP | 6.945987 | 406.3113 | 0.09531669 | 7.474788 | 67.24241 | 0.09426179 | 7.808104 | 18.89294 | 0.09614897 | NP | NP | NP | 8.019799 | 113.0461 | 0.106397
1281 | 3.905537 | 324.3065 | 0.06413117 | 4.005384 | 1107.174 | 0.06017676 | 4.037273 | 140.5281 | 0.1250183 | 4.501463 | 115.6187 | 0.06322825 |  |  |  | 5.670463 | 212.7354 | 0.1141209 | 6.374762 | 55.13724 | 0.08088166 | NP | NP | NP | 6.945967 | 407.0164 | 0.09537959 | 7.47479 | 67.91932 | 0.09410784 | 7.808177 | 19.6553 | 0.09615813 | NP | NP | NP | 8.019821 | 112.8904 | 0.1063342
1282 | 3.905504 | 324.3728 | 0.06419189 | 4.005417 | 1087.903 | 0.06008926 | 4.034978 | 152.4804 | 0.1282228 | 4.501441 | 115.0487 | 0.06317748 |  |  |  | 5.670439 | 212.4352 | 0.1141393 | 6.374724 | 54.83776 | 0.08083946 | NP | NP | NP | 6.945973 | 406.1015 | 0.09536449 | 7.474773 | 67.81273 | 0.09432031 | 7.808159 | 19.66916 | 0.09623268 | NP | NP | NP | 8.01983 | 112.6473 | 0.1063221
1283 | 3.905304 | 324.692 | 0.06377228 | 4.005462 | 1079.646 | 0.05993636 | 4.031835 | 163.1785 | 0.1306701 | 4.501482 | 115.0617 | 0.06318512 |  |  |  | 5.670435 | 212.6857 | 0.1140868 | 6.37474 | 54.73038 | 0.0808701 | NP | NP | NP | 6.945965 | 406.3449 | 0.09534319 | 7.474796 | 66.30603 | 0.09425452 | 7.808116 | 18.40955 | 0.09607844 | NP | NP | NP | 8.019776 | 112.7649 | 0.1063402
1284 | 3.905677 | 320.0784 | 0.06449319 | 4.005343 | 1111.445 | 0.0603146 | 4.040261 | 132.2751 | 0.1224151 | 4.50138 | 116.1011 | 0.06317801 |  |  |  | 5.670449 | 212.3248 | 0.1141454 | 6.374759 | 54.68981 | 0.0808166 | NP | NP | NP | 6.945954 | 406.323 | 0.09535543 | 7.474805 | 67.95969 | 0.09425833 | 7.808154 | 19.95726 | 0.09593724 | NP | NP | NP | 8.019855 | 112.6743 | 0.1063775
1285 | 3.905411 | 318.3499 | 0.06409104 | 4.005397 | 1108.666 | 0.06009352 | 4.035923 | 141.5892 | 0.1256804 | 4.501337 | 115.6894 | 0.06324824 |  |  |  | 5.670472 | 212.1031 | 0.1141315 | 6.374716 | 54.95363 | 0.08077436 | NP | NP | NP | 6.945968 | 405.9932 | 0.09534702 | 7.474768 | 68.27341 | 0.09440434 | 7.808115 | 19.93176 | 0.09625192 | NP | NP | NP | 8.019827 | 112.5057 | 0.1063496
1286 | 3.905226 | 320.4432 | 0.06351948 | 4.005441 | 1107.751 | 0.0600074 | 4.033529 | 146.2335 | 0.1278121 | 4.501372 | 114.6441 | 0.06322219 |  |  |  | 5.670458 | 212.0386 | 0.114138 | 6.374718 | 54.82085 | 0.08077762 | NP | NP | NP | 6.945976 | 406.1263 | 0.09534227 | 7.474778 | 68.0119 | 0.09405295 | 7.80816 | 19.63645 | 0.09616581 | NP | NP | NP | 8.019814 | 112.8136 | 0.1063477
1287 | 3.905442 | 324.5802 | 0.06401688 | 4.005427 | 1083.601 | 0.06006707 | 4.034337 | 154.3935 | 0.1289488 | 4.501427 | 113.8575 | 0.06316652 |  |  |  | 5.670466 | 211.5163 | 0.1141259 | 6.374728 | 54.68179 | 0.08090434 | NP | NP | NP | 6.945975 | 404.5312 | 0.09534879 | 7.474786 | 67.97531 | 0.09422778 | 7.808083 | 19.82455 | 0.09605559 | NP | NP | NP | 8.019844 | 112.326 | 0.106348
1288 | 3.905412 | 323.2956 | 0.06407094 | 4.005425 | 1079.964 | 0.06000022 | 4.033527 | 157.1025 | 0.1289425 | 4.501473 | 115.2568 | 0.06318986 |  |  |  | 5.670461 | 211.6782 | 0.1141175 | 6.37471 | 54.58419 | 0.08090297 | NP | NP | NP | 6.945974 | 404.7217 | 0.09537469 | 7.474715 | 68.1729 | 0.09429159 | 7.808145 | 19.90332 | 0.09665311 | NP | NP | NP | 8.019851 | 112.2103 | 0.1063219
1289 | 3.905611 | 327.309 | 0.06435114 | 4.005396 | 1087.485 | 0.06020584 | 4.037434 | 145.4337 | 0.1265462 | 4.501414 | 114.0345 | 0.06309582 |  |  |  | 5.670451 | 211.1836 | 0.1141296 | 6.37475 | 54.05458 | 0.08099054 | NP | NP | NP | 6.945963 | 404.222 | 0.09534995 | 7.474784 | 67.68021 | 0.0943658 | 7.80805 | 19.51175 | 0.09616678 | NP | NP | NP | 8.019825 | 112.1925 | 0.1062718
1290 | 3.905622 | 322.3893 | 0.06432148 | 4.005369 | 1111.941 | 0.0603445 | 4.040517 | 129.0805 | 0.1226554 | 4.501397 | 115.2587 | 0.0631736 |  |  |  | 5.670452 | 211.6098 | 0.1141181 | 6.374752 | 54.58696 | 0.08074287 | NP | NP | NP | 6.945971 | 404.914 | 0.09534164 | 7.474728 | 67.56289 | 0.09413421 | 7.80814 | 19.59486 | 0.09635602 | NP | NP | NP | 8.019844 | 112.3853 | 0.1062448
1291 | 3.905311 | 321.6776 | 0.06380217 | 4.005435 | 1092.471 | 0.05999086 | 4.0335 | 151.0497 | 0.1281734 | 4.501399 | 115.0388 | 0.06311859 |  |  |  | 5.670453 | 211.617 | 0.114143 | 6.374702 | 54.37069 | 0.08099286 | NP | NP | NP | 6.945963 | 404.521 | 0.09540597 | 7.474773 | 68.87905 | 0.09424819 | 7.808198 | 20.74925 | 0.09616035 | NP | NP | NP | 8.019844 | 112.1884 | 0.1063058
1292 | 3.905259 | 321.025 | 0.06383488 | 4.005471 | 1073.119 | 0.05990042 | 4.031391 | 162.0936 | 0.1307742 | 4.501424 | 114.548 | 0.06314034 |  |  |  | 5.670439 | 210.7811 | 0.1141073 | 6.374709 | 54.09226 | 0.08093672 | NP | NP | NP | 6.945959 | 403.3356 | 0.09538241 | 7.474739 | 67.52501 | 0.09430192 | 7.807994 | 19.76826 | 0.09631005 | NP | NP | NP | 8.019814 | 112.0678 | 0.1062258
1293 | 3.905403 | 320.1122 | 0.0641015 | 4.005419 | 1076.252 | 0.06000192 | 4.033492 | 156.6188 | 0.1285258 | 4.501422 | 114.9696 | 0.06323025 |  |  |  | 5.670436 | 211.0991 | 0.1140721 | 6.374655 | 54.34685 | 0.0809126 | NP | NP | NP | 6.945977 | 403.7478 | 0.09531491 | 7.474769 | 67.9838 | 0.09415191 | 7.807908 | 19.98256 | 0.09643932 | NP | NP | NP | 8.019835 | 112.2045 | 0.1063308
1294 | 3.905635 | 323.3701 | 0.06432454 | 4.005357 | 1111.168 | 0.06032585 | 4.040936 | 128.8369 | 0.1220733 | 4.501372 | 114.5689 | 0.06318675 |  |  |  | 5.670473 | 211.0768 | 0.1141094 | 6.37469 | 54.4872 | 0.08087393 | NP | NP | NP | 6.945974 | 404.5109 | 0.09534842 | 7.474652 | 64.78416 | 0.09428193 | 7.8081 | 17.03762 | 0.09602927 | NP | NP | NP | 8.019745 | 111.9477 | 0.1063578
1295 | 3.905251 | 316.4965 | 0.06365505 | 4.005416 | 1114.574 | 0.06005836 | 4.035199 | 137.1537 | 0.125485 | 4.501342 | 115.4718 | 0.06327179 |  |  |  | 5.670444 | 211.5994 | 0.1141184 | 6.374681 | 54.38432 | 0.08090814 | NP | NP | NP | 6.945956 | 404.0935 | 0.09539996 | 7.47467 | 67.18839 | 0.09437631 | 7.808036 | 19.37695 | 0.09628636 | NP | NP | NP | 8.019839 | 112.2999 | 0.1064258
1296 | 3.90538 | 321.2554 | 0.06392174 | 4.005417 | 1098.699 | 0.06012802 | 4.035963 | 141.6123 | 0.1265166 | 4.501376 | 113.7781 | 0.06320686 |  |  |  | 5.670458 | 211.2606 | 0.1140778 | 6.374665 | 54.56416 | 0.08085638 | NP | NP | NP | 6.945968 | 403.2646 | 0.09535692 | 7.474735 | 68.79592 | 0.09440928 | 7.80798 | 20.47645 | 0.09620592 | NP | NP | NP | 8.019872 | 112.0131 | 0.1061968
1297 | 3.905218 | 316.764 | 0.0635137 | 4.005435 | 1100.591 | 0.06002032 | 4.033817 | 144.0561 | 0.12748 | 4.501316 | 114.5497 | 0.06328072 |  |  |  | 5.67047 | 210.8877 | 0.1140968 | 6.374677 | 54.2424 | 0.08098295 | NP | NP | NP | 6.945981 | 403.5286 | 0.09531527 | 7.474597 | 63.56825 | 0.09406985 | 7.808089 | 16.09316 | 0.09573305 | NP | NP | NP | 8.019718 | 111.7628 | 0.1064306
1298 | 3.905209 | 314.3416 | 0.06375634 | 4.005455 | 1088.436 | 0.0599693 | 4.032369 | 152.0461 | 0.1289883 | 4.501329 | 114.5074 | 0.06327247 |  |  |  | 5.67047 | 210.5921 | 0.114118 | 6.374656 | 53.95836 | 0.08093125 | NP | NP | NP | 6.945969 | 403.1153 | 0.09533109 | 7.474643 | 66.5689 | 0.09428201 | 7.808031 | 18.83563 | 0.09597357 | NP | NP | NP | 8.019853 | 111.8916 | 0.1062546
1299 | 3.905299 | 319.9652 | 0.06376381 | 4.005437 | 1081.565 | 0.05996704 | 4.03344 | 151.1361 | 0.1284103 | 4.501461 | 112.9328 | 0.06318533 |  |  |  | 5.670453 | 209.4396 | 0.1139758 | 6.374707 | 53.93579 | 0.08082924 | NP | NP | NP | 6.94599 | 400.7517 | 0.09527881 | 7.474735 | 67.28389 | 0.09426937 | 7.80813 | 19.52866 | 0.09623213 | NP | NP | NP | 8.019872 | 110.8786 | 0.1061795
1300 | 3.905389 | 320.121 | 0.06414532 | 4.005423 | 1075.385 | 0.06001132 | 4.033655 | 156.0617 | 0.12839 | 4.501392 | 115.0763 | 0.06323991 |  |  |  | 5.670474 | 210.5138 | 0.1141473 | 6.374625 | 54.34328 | 0.0808483 | NP | NP | NP | 6.945971 | 403.1609 | 0.0953305 | 7.474643 | 67.5174 | 0.09453293 | 7.807963 | 19.54474 | 0.09621353 | NP | NP | NP | 8.019841 | 111.7757 | 0.106227
1301 | 3.905599 | 319.8656 | 0.06454234 | 4.00537 | 1084.863 | 0.06023151 | 4.038057 | 142.552 | 0.1253841 | 4.501328 | 114.1655 | 0.06319733 |  |  |  | 5.670468 | 210.4371 | 0.1141154 | 6.374639 | 54.27036 | 0.0808173 | NP | NP | NP | 6.945976 | 402.8782 | 0.09533757 | 7.474701 | 68.523 | 0.09449672 | 7.807841 | 20.56165 | 0.09666814 | NP | NP | NP | 8.019859 | 111.975 | 0.1062815
1302 | 3.905616 | 317.9464 | 0.06448726 | 4.00535 | 1102.133 | 0.0603244 | 4.040344 | 130.8068 | 0.1225377 | 4.501323 | 114.5365 | 0.06320053 |  |  |  | 5.670478 | 210.2866 | 0.1141545 | 6.374614 | 54.50325 | 0.0808346 | NP | NP | NP | 6.945973 | 403.0927 | 0.09533337 | 7.474583 | 65.48575 | 0.09422607 | 7.808013 | 17.80359 | 0.09599042 | NP | NP | NP | 8.019798 | 111.7849 | 0.1063014
1303 | 3.905422 | 317.8205 | 0.06421318 | 4.005404 | 1081.014 | 0.06007533 | 4.034786 | 151.4921 | 0.1275573 | 4.501324 | 114.5553 | 0.06330074 |  |  |  | 5.670464 | 210.6571 | 0.1141115 | 6.374637 | 54.33877 | 0.08091823 | NP | NP | NP | 6.945984 | 403.3529 | 0.09530951 | 7.474651 | 67.37291 | 0.09428466 | 7.807926 | 19.49557 | 0.09624051 | NP | NP | NP | 8.019831 | 111.9714 | 0.1062668
1304 | 3.905572 | 321.26 | 0.06440466 | 4.005373 | 1101.727 | 0.06029347 | 4.039598 | 133.005 | 0.1232784 | 4.501358 | 114.886 | 0.06321959 |  |  |  | 5.670458 | 210.7941 | 0.114094 | 6.374615 | 54.31948 | 0.08090012 | NP | NP | NP | 6.945975 | 403.5379 | 0.09533005 | 7.474614 | 65.75937 | 0.09414527 | 7.807956 | 17.99823 | 0.09617586 | NP | NP | NP | 8.019782 | 111.9651 | 0.1063132
1305 | 3.905338 | 318.0461 | 0.06414557 | 4.005448 | 1075.522 | 0.0600535 | 4.03363 | 155.4498 | 0.129917 | 4.501276 | 114.3499 | 0.0631977 |  |  |  | 5.670471 | 210.4629 | 0.1141337 | 6.374618 | 54.12186 | 0.08098726 | NP | NP | NP | 6.945971 | 402.4833 | 0.09538462 | 7.474623 | 66.67934 | 0.09435123 | 7.807873 | 18.82539 | 0.09643565 | NP | NP | NP | 8.019778 | 111.9255 | 0.10634
1306 | 3.905404 | 317.2816 | 0.06422956 | 4.005411 | 1076.017 | 0.06006877 | 4.034431 | 152.9005 | 0.1280912 | 4.501311 | 114.2177 | 0.06332044 |  |  |  | 5.670473 | 210.3038 | 0.1141277 | 6.374616 | 53.8011 | 0.08094917 | NP | NP | NP | 6.94597 | 402.2144 | 0.09533407 | 7.474592 | 66.95231 | 0.09435196 | 7.807964 | 19.27292 | 0.09567994 | NP | NP | NP | 8.019818 | 111.6356 | 0.1062974
1307 | 3.905509 | 322.3409 | 0.06432398 | 4.005403 | 1080.315 | 0.06015835 | 4.03645 | 147.3174 | 0.1268729 | 4.50134 | 113.6444 | 0.06311764 |  |  |  | 5.670456 | 210.5648 | 0.1140796 | 6.374606 | 54.28353 | 0.08088877 | NP | NP | NP | 6.945985 | 402.4916 | 0.09537098 | 7.474619 | 67.15476 | 0.09427952 | 7.807861 | 19.3083 | 0.09639248 | NP | NP | NP | 8.019854 | 111.6888 | 0.1062828
1308 | 3.905395 | 319.3854 | 0.06411732 | 4.005411 | 1083.277 | 0.06010814 | 4.035351 | 146.834 | 0.1269312 | 4.501346 | 114.174 | 0.06327291 |  |  |  | 5.670457 | 210.2521 | 0.1140829 | 6.374633 | 54.14548 | 0.08093571 | NP | NP | NP | 6.945988 | 401.7526 | 0.09537659 | 7.474598 | 67.78862 | 0.09418181 | 7.807897 | 19.78524 | 0.09695496 | NP | NP | NP | 8.01985 | 111.3547 | 0.1063089
1309 | 3.905325 | 321.3915 | 0.06398788 | 4.005449 | 1072.658 | 0.06004399 | 4.033674 | 155.4435 | 0.1296291 | 4.501353 | 112.5679 | 0.06321609 |  |  |  | 5.670454 | 210.1764 | 0.1141428 | 6.374605 | 53.89393 | 0.08093589 | NP | NP | NP | 6.945976 | 401.168 | 0.09536745 | 7.474526 | 65.49197 | 0.09432257 | 7.807982 | 17.98234 | 0.0956623 | NP | NP | NP | 8.019789 | 111.521 | 0.1062205
1310 | 3.905445 | 322.6324 | 0.06419858 | 4.00542 | 1076.414 | 0.06010708 | 4.035421 | 150.028 | 0.1278978 | 4.50136 | 113.4836 | 0.06318467 |  |  |  | 5.670453 | 209.9412 | 0.1141168 | 6.374605 | 53.72485 | 0.08100375 | NP | NP | NP | 6.945972 | 401.413 | 0.09536647 | 7.474569 | 67.05588 | 0.09436116 | 7.80786 | 19.28132 | 0.09612756 | NP | NP | NP | 8.01985 | 111.3722 | 0.106196
1311 | 3.90561 | 317.3653 | 0.06457779 | 4.005352 | 1094.062 | 0.0602884 | 4.040112 | 132.6384 | 0.1227383 | 4.501293 | 113.7515 | 0.06317896 |  |  |  | 5.67046 | 209.992 | 0.1140906 | 6.374605 | 53.9279 | 0.08091038 | NP | NP | NP | 6.945972 | 401.5614 | 0.0953172 | 7.474593 | 67.04254 | 0.09416545 | 7.807847 | 19.0546 | 0.09641381 | NP | NP | NP | 8.019814 | 111.6164 | 0.1062691
1312 | 3.905224 | 317.7725 | 0.06384829 | 4.005463 | 1069.753 | 0.05998038 | 4.032323 | 157.5763 | 0.1301363 | 4.501334 | 113.2822 | 0.06320263 |  |  |  | 5.670478 | 209.3804 | 0.1140735 | 6.374563 | 54.06181 | 0.08086157 | NP | NP | NP | 6.945984 | 400.5983 | 0.09537943 | 7.474601 | 66.80868 | 0.09421903 | 7.807772 | 19.10615 | 0.09622122 | NP | NP | NP | 8.019815 | 111.5298 | 0.1063534
1313 | 3.90525 | 319.1365 | 0.06390654 | 4.005457 | 1066.783 | 0.05998054 | 4.032552 | 157.4885 | 0.1298891 | 4.501361 | 113.1253 | 0.06320125 |  |  |  | 5.670458 | 208.7531 | 0.1140882 | 6.374552 | 53.87887 | 0.08089188 | NP | NP | NP | 6.94599 | 399.9644 | 0.09531957 | 7.474521 | 65.45881 | 0.09421369 | 7.807877 | 18.06646 | 0.09606413 | NP | NP | NP | 8.019778 | 111.0353 | 0.1062244
1314 | 3.905253 | 314.7395 | 0.06401988 | 4.005442 | 1065.406 | 0.05999191 | 4.032642 | 157.7981 | 0.1297107 | 4.50127 | 112.9547 | 0.0632012 |  |  |  | 5.670469 | 209.0161 | 0.1140924 | 6.374551 | 53.89023 | 0.08088068 | NP | NP | NP | 6.945977 | 400.0848 | 0.09526146 | 7.474591 | 67.75636 | 0.09442562 | 7.807852 | 20.37191 | 0.09661567 | NP | NP | NP | 8.019907 | 111.1448 | 0.1063087
1315 | 3.905364 | 314.3421 | 0.06425586 | 4.005413 | 1067.106 | 0.06006303 | 4.034309 | 151.932 | 0.1280541 | 4.501284 | 113.4013 | 0.06322661 |  |  |  | 5.670492 | 208.9197 | 0.1141491 | 6.374555 | 53.90673 | 0.08084785 | NP | NP | NP | 6.945983 | 399.303 | 0.09536514 | 7.474566 | 66.5572 | 0.09439795 | 7.807902 | 19.0319 | 0.09585994 | NP | NP | NP | 8.019808 | 110.6244 | 0.1061797
1316 | 3.905373 | 317.4961 | 0.06406551 | 4.005407 | 1085.283 | 0.06014224 | 4.036372 | 140.0732 | 0.1259441 | 4.501304 | 113.2109 | 0.06322953 |  |  |  | 5.670452 | 208.8081 | 0.114076 | 6.374549 | 53.62981 | 0.08094769 | NP | NP | NP | 6.945973 | 399.3841 | 0.09532557 | 7.474552 | 66.63547 | 0.0943999 | 7.807853 | 19.31993 | 0.09639044 | NP | NP | NP | 8.019863 | 110.6406 | 0.1062535
1317 | 3.905292 | 319.1192 | 0.06396825 | 4.00544 | 1065.672 | 0.06001296 | 4.033405 | 155.5924 | 0.1295518 | 4.501308 | 112.0853 | 0.0631898 |  |  |  | 5.670465 | 208.4718 | 0.1141239 | 6.374556 | 53.7922 | 0.08089777 | NP | NP | NP | 6.945982 | 399.3624 | 0.09534515 | 7.474507 | 65.80389 | 0.09437434 | 7.807852 | 18.51627 | 0.09624518 | NP | NP | NP | 8.019833 | 110.9336 | 0.1062262
1318 | 3.905427 | 313.6803 | 0.0642952 | 4.005375 | 1087.226 | 0.06022726 | 4.037934 | 135.7596 | 0.1245932 | 4.501225 | 113.2681 | 0.06323456 |  |  |  | 5.670453 | 208.1051 | 0.1141709 | 6.374524 | 53.48101 | 0.08091412 | NP | NP | NP | 6.945981 | 398.5426 | 0.09540882 | 7.47452 | 66.05612 | 0.09417062 | 7.807886 | 18.89653 | 0.09594142 | NP | NP | NP | 8.019845 | 110.7147 | 0.1062579
1319 | 3.905302 | 315.437 | 0.06409159 | 4.005438 | 1066.255 | 0.06005074 | 4.033718 | 153.8498 | 0.1293208 | 4.501236 | 111.892 | 0.06321321 |  |  |  | 5.670467 | 208.5483 | 0.1141034 | 6.374514 | 53.59218 | 0.08088559 | NP | NP | NP | 6.94597 | 398.8339 | 0.09530032 | 7.474498 | 65.1749 | 0.09424179 | 7.807906 | 18.0678 | 0.09594787 | NP | NP | NP | 8.019779 | 110.8078 | 0.1062612
1320 | 3.905179 | 315.8802 | 0.06388387 | 4.00546 | 1073.045 | 0.0599637 | 4.032834 | 151.2304 | 0.1291114 | 4.501299 | 112.9506 | 0.06309013 |  |  |  | 5.670472 | 208.1755 | 0.114153 | 6.374494 | 53.75629 | 0.08088565 | NP | NP | NP | 6.945982 | 398.4198 | 0.0953131 | 7.474505 | 66.33316 | 0.09441649 | 7.807791 | 19.27558 | 0.09615946 | NP | NP | NP | 8.019859 | 110.5892 | 0.1062475
1321 | 3.905284 | 312.4474 | 0.06418968 | 4.005427 | 1062.715 | 0.05998362 | 4.033291 | 154.9238 | 0.1287244 | 4.501276 | 113.4945 | 0.06328149 |  |  |  | 5.670468 | 208.1512 | 0.1141317 | 6.37452 | 53.19423 | 0.0808944 | NP | NP | NP | 6.945986 | 398.0987 | 0.09537771 | 7.474515 | 65.01871 | 0.0942438 | 7.807883 | 17.80745 | 0.09592233 | NP | NP | NP | 8.019812 | 110.7151 | 0.1062519
1322 | 3.905362 | 313.2286 | 0.06435963 | 4.005408 | 1067.367 | 0.06007827 | 4.03483 | 149.9497 | 0.1276852 | 4.501251 | 113.2377 | 0.06316016 |  |  |  | 5.670492 | 208.5709 | 0.1140966 | 6.374517 | 53.06525 | 0.08084985 | NP | NP | NP | 6.945992 | 398.9258 | 0.09536156 | 7.47447 | 65.26344 | 0.09431828 | 7.807869 | 18.10885 | 0.09584267 | NP | NP | NP | 8.019813 | 110.6053 | 0.106277
1323 | 3.905268 | 315.73 | 0.06403909 | 4.005444 | 1061.566 | 0.05998878 | 4.032897 | 156.3785 | 0.1295235 | 4.501279 | 113.1448 | 0.06329465 |  |  |  | 5.67045 | 208.2551 | 0.1141329 | 6.374521 | 53.58508 | 0.08085412 | NP | NP | NP | 6.945988 | 398.8924 | 0.09536644 | 7.474509 | 66.66556 | 0.09437841 | 7.807688 | 19.29456 | 0.09694712 | NP | NP | NP | 8.01984 | 110.6421 | 0.1062636
1324 | 3.905386 | 317.4933 | 0.06418816 | 4.005397 | 1069.671 | 0.06010958 | 4.035692 | 145.9397 | 0.1267016 | 4.501309 | 112.6631 | 0.06316572 |  |  |  | 5.670474 | 207.5109 | 0.1140899 | 6.374473 | 53.54486 | 0.08097096 | NP | NP | NP | 6.945976 | 397.55 | 0.09534082 | 7.47443 | 64.59199 | 0.09427551 | 7.80788 | 17.66988 | 0.0960137 | NP | NP | NP | 8.019791 | 110.2554 | 0.1063562
1325 | 3.905233 | 310.1585 | 0.06403683 | 4.005423 | 1075.226 | 0.06004538 | 4.034119 | 146.1327 | 0.1272664 | 4.501247 | 113.1815 | 0.06326023 |  |  |  | 5.67048 | 207.9672 | 0.1141949 | 6.374511 | 53.12457 | 0.08092325 | NP | NP | NP | 6.945975 | 397.3609 | 0.09536301 | 7.474494 | 66.47904 | 0.09447512 | 7.807724 | 19.35404 | 0.09638595 | NP | NP | NP | 8.019844 | 110.5708 | 0.1062444
1326 | 3.905263 | 310.4478 | 0.0638677 | 4.005391 | 1086.632 | 0.06004426 | 4.035505 | 138.5234 | 0.1250677 | 4.501168 | 113.0242 | 0.06324052 |  |  |  | 5.670454 | 207.9367 | 0.1140549 | 6.37451 | 53.46165 | 0.0808943 | NP | NP | NP | 6.94599 | 397.6017 | 0.09535871 | 7.474483 | 66.69168 | 0.09439992 | 7.807824 | 19.68234 | 0.09621941 | NP | NP | NP | 8.019857 | 110.2438 | 0.1063055
1327 | 3.905356 | 316.8872 | 0.06419814 | 4.005417 | 1063.237 | 0.06006535 | 4.034861 | 150.4581 | 0.1279552 | 4.501277 | 112.4611 | 0.06304132 |  |  |  | 5.670462 | 207.7146 | 0.1141306 | 6.374473 | 53.40069 | 0.08092592 | NP | NP | NP | 6.945983 | 397.6897 | 0.09534412 | 7.474458 | 66.05072 | 0.09433591 | 7.807784 | 18.79778 | 0.09620906 | NP | NP | NP | 8.01985 | 110.6062 | 0.1062181
1328 | 3.905184 | 316.2273 | 0.06390707 | 4.005458 | 1059.253 | 0.05998448 | 4.03225 | 158.0969 | 0.1303685 | 4.501282 | 112.5895 | 0.06319957 |  |  |  | 5.670449 | 207.9137 | 0.1140977 | 6.374474 | 53.59228 | 0.08094761 | NP | NP | NP | 6.945984 | 398.1311 | 0.09533067 | 7.474442 | 66.30014 | 0.09437551 | 7.807694 | 19.09732 | 0.0963316 | NP | NP | NP | 8.019836 | 110.6245 | 0.1062183
1329 | 3.90543 | 317.3417 | 0.06427604 | 4.005391 | 1083.33 | 0.06024069 | 4.038065 | 135.866 | 0.1248384 | 4.50127 | 113.0679 | 0.06314949 |  |  |  | 5.670471 | 207.8238 | 0.1141183 | 6.374506 | 53.42112 | 0.08084664 | NP | NP | NP | 6.945983 | 398.1335 | 0.09533044 | 7.474408 | 64.28898 | 0.09434819 | 7.807833 | 17.5016 | 0.09591466 | NP | NP | NP | 8.019823 | 110.6702 | 0.1061689
1330 | 3.905185 | 344.2419 | 0.06414128 | 4.005433 | 1160.327 | 0.05988261 | 4.03174 | 176.9885 | 0.129251 | 4.501252 | 124.587 | 0.06308235 |  |  |  | 5.670463 | 228.7041 | 0.11417 | 6.374461 | 58.44127 | 0.0810186 | NP | NP | NP | 6.945989 | 437.2002 | 0.09537515 | 7.47437 | 72.93454 | 0.09449215 | 7.807703 | 21.08194 | 0.09608102 | NP | NP | NP | 8.019839 | 121.4861 | 0.1063111
1331 | 3.905512 | 315.2316 | 0.06451107 | 4.005368 | 1083.6 | 0.06031358 | 4.040238 | 129.5033 | 0.1230402 | 4.501235 | 112.2841 | 0.06308763 |  |  |  | 5.67047 | 207.0222 | 0.1141323 | 6.374439 | 53.40618 | 0.08086524 | NP | NP | NP | 6.945991 | 395.8615 | 0.09534605 | 7.47448 | 65.82925 | 0.09424615 | 7.807664 | 19.03439 | 0.09632958 | NP | NP | NP | 8.01983 | 110.0383 | 0.1062382
1332 | 3.905379 | 315.5658 | 0.0640943 | 4.005397 | 1075.64 | 0.06019248 | 4.037196 | 137.7189 | 0.1254713 | 4.50129 | 112.4529 | 0.06316746 |  |  |  | 5.670472 | 206.654 | 0.1141265 | 6.374463 | 53.24208 | 0.08089789 | NP | NP | NP | 6.945986 | 395.8136 | 0.09536523 | 7.47444 | 65.67201 | 0.09433573 | 7.807637 | 18.78664 | 0.09645471 | NP | NP | NP | 8.019825 | 109.918 | 0.1062801
1333 | 3.905216 | 312.0535 | 0.0640456 | 4.005447 | 1057.936 | 0.06002756 | 4.033254 | 153.7037 | 0.1296292 | 4.501195 | 111.0717 | 0.06322077 |  |  |  | 5.670461 | 206.6904 | 0.1141153 | 6.374473 | 52.80902 | 0.08093879 | NP | NP | NP | 6.945987 | 395.9002 | 0.09534447 | 7.474495 | 66.02726 | 0.09423264 | 7.807754 | 19.20363 | 0.09609284 | NP | NP | NP | 8.019838 | 109.8864 | 0.1062485
1334 | 3.905224 | 309.3247 | 0.06404362 | 4.00545 | 1049.56 | 0.05998524 | 4.032948 | 153.4635 | 0.1296407 | 4.50126 | 110.4769 | 0.06314282 |  |  |  | 5.670447 | 205.4487 | 0.1139844 | 6.374492 | 52.88882 | 0.08081235 | NP | NP | NP | 6.946 | 392.5472 | 0.09527097 | 7.474488 | 65.28142 | 0.09412602 | 7.807908 | 18.71437 | 0.09572076 | NP | NP | NP | 8.01989 | 108.6209 | 0.106167
1335 | 3.90526 | 316.3088 | 0.06412134 | 4.005444 | 1055.064 | 0.0600285 | 4.033668 | 152.9176 | 0.1292559 | 4.501286 | 111.4477 | 0.06320102 |  |  |  | 5.670467 | 206.4646 | 0.1140791 | 6.374452 | 52.71874 | 0.08102056 | NP | NP | NP | 6.945987 | 395.1257 | 0.09530725 | 7.474409 | 65.07259 | 0.09435136 | 7.807708 | 18.23184 | 0.09631826 | NP | NP | NP | 8.019814 | 109.8828 | 0.106276
1336 | 3.905331 | 310.8792 | 0.06436416 | 4.005411 | 1059.457 | 0.06009472 | 4.03494 | 148.5153 | 0.1277108 | 4.50118 | 112.3385 | 0.06318292 |  |  |  | 5.670476 | 206.9963 | 0.1140416 | 6.374442 | 53.19748 | 0.08095499 | NP | NP | NP | 6.945991 | 395.7091 | 0.09535054 | 7.474416 | 66.05053 | 0.09420539 | 7.807723 | 19.40043 | 0.09642481 | NP | NP | NP | 8.019886 | 109.9693 | 0.106275
1337 | 3.905384 | 315.7713 | 0.06440754 | 4.005405 | 1074.285 | 0.06016966 | 4.036127 | 146.3384 | 0.1269074 | 4.501178 | 113.0801 | 0.06318052 |  |  |  | 5.670464 | 208.8522 | 0.1141033 | 6.37443 | 53.67843 | 0.08081419 | NP | NP | NP | 6.945991 | 399.7732 | 0.09534454 | 7.474413 | 66.23856 | 0.09443665 | 7.807847 | 19.01181 | 0.09616489 | NP | NP | NP | 8.019863 | 110.9623 | 0.1063498
1338 | 3.905462 | 323.2586 | 0.06450047 | 4.005386 | 1109.807 | 0.06024279 | 4.038237 | 141.5519 | 0.1247241 | 4.501179 | 115.8679 | 0.06317713 |  |  |  | 5.670492 | 213.6743 | 0.1141551 | 6.37443 | 55.11184 | 0.08084051 | NP | NP | NP | 6.946015 | 409.323 | 0.09533333 | 7.474403 | 66.90602 | 0.09425258 | 7.807723 | 18.47314 | 0.09607589 | NP | NP | NP | 8.019829 | 113.5267 | 0.1062704
1339 | 3.90518 | 322.656 | 0.06402228 | 4.005463 | 1083.997 | 0.0599732 | 4.032497 | 161.1721 | 0.1298597 | 4.501254 | 115.2265 | 0.06320358 |  |  |  | 5.670481 | 213.0806 | 0.114076 | 6.374433 | 54.78168 | 0.0809364 | NP | NP | NP | 6.946009 | 406.9934 | 0.09532157 | 7.474395 | 67.74298 | 0.0943698 | 7.807748 | 19.56183 | 0.09607581 | NP | NP | NP | 8.019865 | 113.0094 | 0.1062571
1340 | 3.905325 | 317.8315 | 0.06435188 | 4.005404 | 1098.565 | 0.06015369 | 4.036151 | 145.387 | 0.1260794 | 4.501172 | 115.7825 | 0.06324211 |  |  |  | 5.670479 | 212.3428 | 0.1141306 | 6.374435 | 54.34148 | 0.08093951 | NP | NP | NP | 6.945996 | 405.6503 | 0.09536989 | 7.474387 | 67.92099 | 0.09445255 | 7.807535 | 19.52937 | 0.09689461 | NP | NP | NP | 8.019829 | 112.8583 | 0.106365
1341 | 3.905098 | 315.6311 | 0.06384867 | 4.005441 | 1108.393 | 0.06003659 | 4.033936 | 145.5126 | 0.1272395 | 4.501139 | 114.9406 | 0.06318574 |  |  |  | 5.6705 | 212.0963 | 0.1141274 | 6.374456 | 54.26607 | 0.08094595 | NP | NP | NP | 6.946 | 406.4264 | 0.09534672 | 7.474444 | 67.98776 | 0.09426856 | 7.807655 | 19.81204 | 0.09629467 | NP | NP | NP | 8.019869 | 112.8801 | 0.1063312
1342 | 3.905283 | 317.5106 | 0.06432187 | 4.005406 | 1094.965 | 0.06011087 | 4.035317 | 148.4232 | 0.1265726 | 4.501175 | 115.6186 | 0.06325726 |  |  |  | 5.670489 | 212.2964 | 0.1141232 | 6.374394 | 54.66101 | 0.08100513 | NP | NP | NP | 6.945996 | 406.3572 | 0.09534732 | 7.47435 | 66.37451 | 0.09421523 | 7.807659 | 18.09128 | 0.09624799 | NP | NP | NP | 8.019803 | 112.6429 | 0.1062749
1343 | 3.905172 | 316.8208 | 0.06419094 | 4.005447 | 1081.835 | 0.05996852 | 4.032433 | 160.5036 | 0.1292971 | 4.5012 | 116.0415 | 0.06331227 |  |  |  | 5.670478 | 212.0223 | 0.1141362 | 6.374408 | 54.49011 | 0.08095631 | NP | NP | NP | 6.946002 | 406.0394 | 0.09535994 | 7.474328 | 66.13256 | 0.0943761 | 7.807545 | 18.09292 | 0.09644414 | NP | NP | NP | 8.019826 | 112.9651 | 0.1062593
1344 | 3.905298 | 319.3766 | 0.06438342 | 4.005428 | 1086.561 | 0.06011218 | 4.034975 | 152.6223 | 0.1280849 | 4.501155 | 114.6993 | 0.06313523 |  |  |  | 5.670483 | 211.9432 | 0.1140566 | 6.374427 | 54.45781 | 0.08086953 | NP | NP | NP | 6.945997 | 405.6943 | 0.0953228 | 7.474343 | 65.48253 | 0.0943778 | 7.80764 | 17.6343 | 0.09583904 | NP | NP | NP | 8.0198 | 112.4985 | 0.1062979
1345 | 3.905306 | 318.825 | 0.06438192 | 4.005432 | 1103.219 | 0.06016531 | 4.036565 | 141.4792 | 0.1262242 | 4.501135 | 115.3233 | 0.06313099 |  |  |  | 5.670481 | 211.5324 | 0.114078 | 6.37441 | 54.72318 | 0.08076956 | NP | NP | NP | 6.946008 | 405.5234 | 0.09537059 | 7.474345 | 67.1406 | 0.09442773 | 7.807644 | 19.05844 | 0.096218 | NP | NP | NP | 8.019861 | 112.5208 | 0.106233
1346 | 3.905153 | 318.6021 | 0.06410058 | 4.005454 | 1081.094 | 0.0599681 | 4.032347 | 160.5112 | 0.1295731 | 4.501182 | 115.5269 | 0.06325591 |  |  |  | 5.670482 | 212.0694 | 0.1140705 | 6.374402 | 54.08459 | 0.08097485 | NP | NP | NP | 6.946003 | 406.0847 | 0.09530341 | 7.474413 | 68.19794 | 0.09446813 | 7.807563 | 19.979 | 0.09580693 | NP | NP | NP | 8.019872 | 112.8456 | 0.1061701
1347 | 3.905364 | 320.0874 | 0.06444889 | 4.00539 | 1097.12 | 0.0601505 | 4.036634 | 145.9214 | 0.1256144 | 4.50115 | 114.5761 | 0.06320776 |  |  |  | 5.67048 | 212.2306 | 0.1140557 | 6.374395 | 54.16463 | 0.08092038 | NP | NP | NP | 6.946003 | 406.5781 | 0.09530936 | 7.474393 | 68.94542 | 0.0944316 | 7.80755 | 20.72743 | 0.09661584 | NP | NP | NP | 8.019899 | 112.8622 | 0.1063077
1348 | 3.905116 | 320.4075 | 0.06393633 | 4.005469 | 1081.297 | 0.05994592 | 4.03206 | 159.7231 | 0.1297825 | 4.501244 | 114.5242 | 0.0631808 |  |  |  | 5.670475 | 211.791 | 0.1140655 | 6.374382 | 54.27621 | 0.08091865 | NP | NP | NP | 6.946009 | 404.4659 | 0.09534428 | 7.474349 | 68.11059 | 0.09437861 | 7.80761 | 20.06493 | 0.09629246 | NP | NP | NP | 8.019879 | 112.4607 | 0.1063225
1349 | 3.905183 | 318.8756 | 0.06412465 | 4.005452 | 1080.486 | 0.06000893 | 4.03308 | 158.4157 | 0.1296372 | 4.501138 | 113.69 | 0.06330559 |  |  |  | 5.670483 | 211.5558 | 0.1140403 | 6.374359 | 53.93252 | 0.0809675 | NP | NP | NP | 6.94599 | 404.4948 | 0.09536174 | 7.474299 | 66.82002 | 0.094596 | 7.807651 | 18.81249 | 0.09663546 | NP | NP | NP | 8.019815 | 112.207 | 0.1062405
1350 | 3.905248 | 321.1638 | 0.06410891 | 4.005425 | 1094.812 | 0.06011702 | 4.035389 | 146.8067 | 0.1270835 | 4.501206 | 113.9542 | 0.06320312 |  |  |  | 5.670485 | 211.6969 | 0.1141084 | 6.374372 | 54.39571 | 0.08087202 | NP | NP | NP | 6.946001 | 404.3521 | 0.09537679 | 7.474353 | 67.69127 | 0.09450628 | 7.807473 | 19.68809 | 0.0968773 | NP | NP | NP | 8.019881 | 112.567 | 0.106296
1351 | 3.904999 | 319.9915 | 0.06360071 | 4.005481 | 1104.751 | 0.06002225 | 4.033168 | 147.25 | 0.1289267 | 4.50117 | 113.8191 | 0.0631718 |  |  |  | 5.670497 | 212.0439 | 0.1141579 | 6.374357 | 54.48426 | 0.08090285 | NP | NP | NP | 6.946011 | 405.1912 | 0.09532949 | 7.474378 | 68.38274 | 0.09444947 | 7.807588 | 20.37658 | 0.0964435 | NP | NP | NP | 8.019906 | 112.4446 | 0.1063111
1352 | 3.905136 | 317.8822 | 0.0640931 | 4.005443 | 1084.441 | 0.05999032 | 4.032807 | 158.2532 | 0.1291719 | 4.501139 | 114.3841 | 0.06327451 |  |  |  | 5.670472 | 212.1976 | 0.1141465 | 6.37437 | 54.01965 | 0.08096716 | NP | NP | NP | 6.946006 | 405.904 | 0.09532366 | 7.474356 | 67.53606 | 0.09433714 | 7.807497 | 19.18368 | 0.0965794 | NP | NP | NP | 8.019853 | 112.79 | 0.1063014
1353 | 3.905186 | 318.3722 | 0.06415578 | 4.005455 | 1081.056 | 0.0600187 | 4.03317 | 157.9069 | 0.1294677 | 4.501121 | 114.2908 | 0.06326547 |  |  |  | 5.67048 | 211.6006 | 0.1140706 | 6.374375 | 54.24659 | 0.08087216 | NP | NP | NP | 6.94601 | 404.8841 | 0.0953503 | 7.474316 | 67.69824 | 0.09433393 | 7.807624 | 19.78881 | 0.0964454 | NP | NP | NP | 8.019864 | 112.673 | 0.1061851
1354 | 3.905339 | 320.5318 | 0.06444635 | 4.005413 | 1091.275 | 0.06017305 | 4.0363 | 148.7022 | 0.1271434 | 4.501118 | 114.291 | 0.06318866 |  |  |  | 5.670486 | 212.605 | 0.1141012 | 6.374351 | 54.62529 | 0.0808203 | NP | NP | NP | 6.946004 | 405.7717 | 0.09535435 | 7.474332 | 68.65245 | 0.09455845 | 7.807597 | 20.6729 | 0.09647073 | NP | NP | NP | 8.019914 | 112.832 | 0.1062842
1355 | 3.905191 | 323.6105 | 0.06402343 | 4.005441 | 1096.405 | 0.06005509 | 4.034535 | 150.5368 | 0.1279172 | 4.501187 | 114.0585 | 0.06314053 |  |  |  | 5.670468 | 212.361 | 0.1140651 | 6.374346 | 54.23403 | 0.08095993 | NP | NP | NP | 6.946002 | 406.5879 | 0.09533899 | 7.474348 | 68.90116 | 0.09450743 | 7.807507 | 20.40998 | 0.09681192 | NP | NP | NP | 8.019856 | 113.1503 | 0.106249
1356 | 3.905069 | 314.8814 | 0.06396673 | 4.005448 | 1098.11 | 0.0600235 | 4.033309 | 150.5531 | 0.1279518 | 4.501103 | 115.4052 | 0.06319094 |  |  |  | 5.670475 | 212.1974 | 0.1140887 | 6.374342 | 54.44513 | 0.08094392 | NP | NP | NP | 6.946022 | 405.9117 | 0.09535236 | 7.474273 | 66.52638 | 0.09445209 | 7.807594 | 18.59277 | 0.09584503 | NP | NP | NP | 8.01984 | 112.8448 | 0.1062137
1357 | 3.905257 | 318.7491 | 0.06434993 | 4.005429 | 1089.144 | 0.06011448 | 4.034961 | 151.4837 | 0.127854 | 4.501114 | 114.796 | 0.06318449 |  |  |  | 5.670488 | 212.2126 | 0.1140558 | 6.374352 | 53.92126 | 0.08105811 | NP | NP | NP | 6.946013 | 405.9035 | 0.0953336 | 7.474322 | 67.61399 | 0.09432553 | 7.807528 | 19.43033 | 0.09633895 | NP | NP | NP | 8.01989 | 112.5868 | 0.1063378
1358 | 3.905306 | 322.5767 | 0.06439759 | 4.005414 | 1083.764 | 0.06009753 | 4.035477 | 151.4774 | 0.1270997 | 4.501199 | 114.4988 | 0.0628639 |  |  |  | 5.670472 | 211.4033 | 0.1140394 | 6.374326 | 54.10482 | 0.0809125 | NP | NP | NP | 6.946013 | 404.446 | 0.09533918 | 7.474305 | 67.53768 | 0.09445213 | 7.807542 | 19.66036 | 0.09648998 | NP | NP | NP | 8.019873 | 112.4485 | 0.1062631
1359 | 3.905303 | 318.9158 | 0.06442906 | 4.005429 | 1084.673 | 0.06014997 | 4.035748 | 149.5901 | 0.1275432 | 4.501135 | 114.1082 | 0.06313793 |  |  |  | 5.670493 | 211.1419 | 0.1141458 | 6.374327 | 53.91897 | 0.08089515 | NP | NP | NP | 6.946004 | 404.1382 | 0.09535341 | 7.474311 | 67.4571 | 0.09434605 | 7.807588 | 19.56962 | 0.09610331 | NP | NP | NP | 8.019891 | 112.3637 | 0.1062765
1360 | 3.905365 | 320.6925 | 0.06434432 | 4.005395 | 1110.213 | 0.0603178 | 4.039787 | 130.9931 | 0.123309 | 4.501149 | 114.771 | 0.06310533 |  |  |  | 5.670493 | 211.2374 | 0.1140869 | 6.374321 | 54.25472 | 0.08085364 | NP | NP | NP | 6.946007 | 404.2462 | 0.0953555 | 7.474273 | 68.02125 | 0.09451187 | 7.807418 | 20.07564 | 0.09685766 | NP | NP | NP | 8.01988 | 112.5368 | 0.1063223
1361 | 3.905391 | 317.7101 | 0.064573 | 4.005381 | 1097.629 | 0.0602241 | 4.038165 | 139.7056 | 0.1244023 | 4.501121 | 114.7665 | 0.06317444 |  |  |  | 5.670491 | 211.6198 | 0.1140797 | 6.37434 | 54.05421 | 0.08094732 | NP | NP | NP | 6.946012 | 404.5865 | 0.0953324 | 7.474281 | 68.20779 | 0.09441568 | 7.807461 | 20.36072 | 0.09640264 | NP | NP | NP | 8.01988 | 112.5993 | 0.1062515
1362 | 3.905145 | 317.3056 | 0.06415636 | 4.005454 | 1078.851 | 0.06006553 | 4.033657 | 155.3049 | 0.129338 | 4.501094 | 112.9444 | 0.06327606 |  |  |  | 5.670478 | 210.9053 | 0.1141184 | 6.374311 | 53.98879 | 0.08092803 | NP | NP | NP | 6.946021 | 403.1973 | 0.09535574 | 7.474294 | 68.15159 | 0.09445744 | 7.807467 | 20.26172 | 0.09655835 | NP | NP | NP | 8.019906 | 112.0048 | 0.1062266
1363 | 3.90521 | 314.8944 | 0.06441965 | 4.005415 | 1076.211 | 0.0600094 | 4.033862 | 155.3584 | 0.1275526 | 4.501099 | 114.6633 | 0.06317346 |  |  |  | 5.670481 | 210.3871 | 0.1141329 | 6.374307 | 54.12303 | 0.08096714 | NP | NP | NP | 6.946025 | 403.1703 | 0.09532827 | 7.474271 | 68.21297 | 0.09446872 | 7.807387 | 20.3167 | 0.09674798 | NP | NP | NP | 8.019926 | 112.0349 | 0.1062542
1364 | 3.905095 | 315.8855 | 0.06410382 | 4.005462 | 1075.268 | 0.05997753 | 4.032451 | 159.6297 | 0.129813 | 4.5011 | 113.912 | 0.06324558 |  |  |  | 5.670478 | 210.8808 | 0.1140895 | 6.374307 | 53.94665 | 0.08087761 | NP | NP | NP | 6.946009 | 403.3503 | 0.09535218 | 7.474231 | 67.06101 | 0.09430327 | 7.80751 | 19.35132 | 0.0963865 | NP | NP | NP | 8.019884 | 112.0409 | 0.1062269
1365 | 3.905322 | 321.4592 | 0.06442609 | 4.005412 | 1087.102 | 0.06016649 | 4.036556 | 146.3081 | 0.126492 | 4.50117 | 114.1504 | 0.06296475 |  |  |  | 5.670499 | 210.8269 | 0.114032 | 6.374278 | 54.13785 | 0.08093528 | NP | NP | NP | 6.946013 | 403.8176 | 0.09535311 | 7.474181 | 65.67884 | 0.09437468 | 7.807601 | 17.80618 | 0.09615359 | NP | NP | NP | 8.019817 | 111.7212 | 0.1062436
1366 | 3.905009 | 317.3041 | 0.0637889 | 4.005471 | 1086.99 | 0.05998112 | 4.03274 | 151.7431 | 0.128762 | 4.501142 | 113.6418 | 0.06322359 |  |  |  | 5.670486 | 210.0576 | 0.1140967 | 6.374318 | 53.77134 | 0.08095554 | NP | NP | NP | 6.946011 | 402.1974 | 0.09533966 | 7.474168 | 65.97575 | 0.09429325 | 7.8075 | 18.34079 | 0.09617017 | NP | NP | NP | 8.019868 | 111.7003 | 0.1062599
1367 | 3.905 | 311.9305 | 0.06392698 | 4.005468 | 1093.885 | 0.06003441 | 4.033482 | 146.3447 | 0.1281943 | 4.501028 | 113.9517 | 0.06318556 |  |  |  | 5.670496 | 210.0942 | 0.1140912 | 6.37429 | 53.97331 | 0.080999 | NP | NP | NP | 6.94602 | 402.1637 | 0.09535989 | 7.474151 | 64.37147 | 0.0944243 | 7.807532 | 17.14837 | 0.09582016 | NP | NP | NP | 8.01979 | 111.6167 | 0.1062135
1368 | 3.904956 | 309.9269 | 0.06380437 | 4.005465 | 1095.763 | 0.06000135 | 4.033134 | 145.3295 | 0.1277602 | 4.501054 | 114.0509 | 0.06317999 |  |  |  | 5.670507 | 209.788 | 0.1140846 | 6.37427 | 53.90919 | 0.08096381 | NP | NP | NP | 6.946017 | 401.8607 | 0.09529139 | 7.474215 | 66.347 | 0.09435839 | 7.80749 | 18.75397 | 0.09658955 | NP | NP | NP | 8.01987 | 111.5981 | 0.1062832
1369 | 3.905048 | 315.6135 | 0.06397517 | 4.005473 | 1089.468 | 0.06003308 | 4.033651 | 147.2083 | 0.1285632 | 4.501101 | 113.8348 | 0.06309192 |  |  |  | 5.670491 | 210.068 | 0.1141043 | 6.374242 | 53.79994 | 0.08089035 | NP | NP | NP | 6.946019 | 401.7808 | 0.09534139 | 7.474279 | 67.35324 | 0.09415558 | 7.80744 | 19.74502 | 0.09646377 | NP | NP | NP | 8.01993 | 111.8535 | 0.1063067
1370 | 3.905191 | 314.8274 | 0.06433992 | 4.005438 | 1074.171 | 0.06005886 | 4.034128 | 153.7177 | 0.1283483 | 4.501083 | 113.5059 | 0.06321503 |  |  |  | 5.670494 | 210.0555 | 0.114066 | 6.374277 | 53.88218 | 0.08098112 | NP | NP | NP | 6.946012 | 402.014 | 0.09533363 | 7.474261 | 67.97001 | 0.09454456 | 7.807358 | 20.21572 | 0.09703388 | NP | NP | NP | 8.019895 | 111.9297 | 0.1062568
1371 | 3.905167 | 312.7321 | 0.06414784 | 4.005416 | 1093.87 | 0.06014958 | 4.036241 | 139.3402 | 0.1256717 | 4.501067 | 113.1636 | 0.06325329 |  |  |  | 5.670497 | 209.3764 | 0.1140717 | 6.374299 | 53.51351 | 0.08093524 | NP | NP | NP | 6.946018 | 400.9324 | 0.09530675 | 7.474165 | 66.30676 | 0.09440487 | 7.807538 | 18.87988 | 0.09610134 | NP | NP | NP | 8.019868 | 111.2996 | 0.1062554
1372 | 3.905122 | 316.2224 | 0.06396606 | 4.005438 | 1093.629 | 0.06014065 | 4.035698 | 140.2152 | 0.1264944 | 4.501115 | 113.655 | 0.06317482 |  |  |  | 5.670484 | 209.4735 | 0.114093 | 6.374238 | 53.63254 | 0.08099221 | NP | NP | NP | 6.94603 | 401.1927 | 0.09531237 | 7.474149 | 64.32283 | 0.09460728 | 7.807555 | 17.26278 | 0.09616191 | NP | NP | NP | 8.019809 | 110.9847 | 0.1063302
1373 | 3.905023 | 316.5265 | 0.06394297 | 4.005479 | 1066.899 | 0.0599469 | 4.031883 | 160.0336 | 0.1304306 | 4.501132 | 113.1733 | 0.06318287 |  |  |  | 5.670476 | 209.0393 | 0.114157 | 6.37428 | 53.70553 | 0.08090249 | NP | NP | NP | 6.946014 | 400.7745 | 0.09530725 | 7.474188 | 67.00076 | 0.09443894 | 7.80745 | 19.43695 | 0.09628422 | NP | NP | NP | 8.019887 | 111.371 | 0.106215
1374 | 3.905098 | 311.1592 | 0.06422512 | 4.00544 | 1088.505 | 0.0600735 | 4.034639 | 144.618 | 0.127068 | 4.501025 | 114.0014 | 0.06315477 |  |  |  | 5.670488 | 209.4248 | 0.1140998 | 6.374245 | 53.7514 | 0.08091766 | NP | NP | NP | 6.946015 | 400.6228 | 0.09532085 | 7.474162 | 66.54523 | 0.09450086 | 7.807385 | 19.0264 | 0.09607803 | NP | NP | NP | 8.019884 | 111.237 | 0.1061982
1375 | 3.905073 | 315.4977 | 0.06404884 | 4.005467 | 1072.111 | 0.06002606 | 4.032826 | 157.5111 | 0.1299901 | 4.50105 | 112.627 | 0.06321829 |  |  |  | 5.670486 | 209.9514 | 0.114137 | 6.374242 | 53.74799 | 0.08089648 | NP | NP | NP | 6.946026 | 401.6677 | 0.09532649 | 7.474167 | 66.75728 | 0.09430586 | 7.80734 | 18.93084 | 0.09667491 | NP | NP | NP | 8.019832 | 111.7391 | 0.1062037
1376 | 3.905484 | 315.9088 | 0.06490778 | 4.005355 | 1084.812 | 0.06028422 | 4.039909 | 136.5419 | 0.1229851 | 4.501049 | 113.9856 | 0.06325253 |  |  |  | 5.67048 | 209.2345 | 0.114041 | 6.374249 | 53.5128 | 0.0809593 | NP | NP | NP | 6.946012 | 400.4962 | 0.09537639 | 7.474161 | 66.24498 | 0.09445607 | 7.807425 | 19.07268 | 0.0959776 | NP | NP | NP | 8.019861 | 111.3173 | 0.1062124
1377 | 3.9052 | 313.6114 | 0.06431822 | 4.005411 | 1083.192 | 0.06013215 | 4.035911 | 144.2653 | 0.1264812 | 4.50104 | 113.3112 | 0.06320286 |  |  |  | 5.670472 | 209.5701 | 0.1140864 | 6.374212 | 53.66872 | 0.08092125 | NP | NP | NP | 6.946016 | 400.8173 | 0.09530657 | 7.474149 | 66.24361 | 0.09443276 | 7.807454 | 18.99631 | 0.09619568 | NP | NP | NP | 8.01989 | 111.2286 | 0.1062323
1378 | 3.904926 | 309.8634 | 0.06383548 | 4.00546 | 1093.657 | 0.06002038 | 4.033468 | 144.4107 | 0.127715 | 4.501016 | 113.3085 | 0.06320747 |  |  |  | 5.67049 | 209.3192 | 0.1141175 | 6.374205 | 53.35124 | 0.08094796 | NP | NP | NP | 6.94602 | 400.3975 | 0.09536682 | 7.474213 | 67.71887 | 0.09445926 | 7.807234 | 20.23951 | 0.09681276 | NP | NP | NP | 8.019929 | 111.3321 | 0.1061897
1379 | 3.905049 | 309.6393 | 0.06424965 | 4.005443 | 1062.716 | 0.05990066 | 4.031974 | 159.2894 | 0.128694 | 4.501064 | 113.8263 | 0.06319896 |  |  |  | 5.670505 | 208.5921 | 0.1140872 | 6.374179 | 53.40904 | 0.08098339 | NP | NP | NP | 6.946034 | 399.0572 | 0.09534513 | 7.474202 | 66.75893 | 0.09449158 | 7.807353 | 19.63591 | 0.09639333 | NP | NP | NP | 8.019928 | 110.9915 | 0.1062181
1380 | 3.905044 | 317.4515 | 0.06400588 | 4.005476 | 1066.679 | 0.05998393 | 4.032424 | 158.7251 | 0.130259 | 4.501114 | 112.575 | 0.06313611 |  |  |  | 5.670499 | 209.0523 | 0.1140857 | 6.374228 | 53.62805 | 0.08102561 | NP | NP | NP | 6.94603 | 400.6116 | 0.09533853 | 7.474113 | 65.5953 | 0.09441368 | 7.807481 | 18.27849 | 0.09632625 | NP | NP | NP | 8.019882 | 111.0392 | 0.1063185
1381 | 3.90542 | 315.312 | 0.06490403 | 4.005372 | 1083.424 | 0.06027044 | 4.039107 | 138.7548 | 0.1239072 | 4.501047 | 114.2749 | 0.06325234 |  |  |  | 5.670487 | 209.9534 | 0.1140849 | 6.374192 | 53.76902 | 0.08099743 | NP | NP | NP | 6.946028 | 401.2053 | 0.09536026 | 7.474107 | 65.88908 | 0.09438427 | 7.807431 | 18.73194 | 0.0959789 | NP | NP | NP | 8.019863 | 111.2707 | 0.1062628
1382 | 3.90524 | 313.5728 | 0.06455409 | 4.005414 | 1073.774 | 0.06011639 | 4.035529 | 149.0092 | 0.1269446 | 4.501054 | 113.882 | 0.06305978 |  |  |  | 5.670489 | 209.0375 | 0.114113 | 6.374231 | 53.64296 | 0.08095554 | NP | NP | NP | 6.946003 | 400.3528 | 0.095344 | 7.474137 | 66.82454 | 0.09430201 | 7.807372 | 19.18769 | 0.09653924 | NP | NP | NP | 8.019863 | 111.2411 | 0.1063511
1383 | 3.90531 | 314.3241 | 0.0646621 | 4.005388 | 1078.85 | 0.06023345 | 4.037393 | 142.9964 | 0.125544 | 4.501052 | 114.08 | 0.06317516 |  |  |  | 5.670479 | 209.2291 | 0.114087 | 6.374177 | 53.52722 | 0.08106407 | NP | NP | NP | 6.946016 | 400.3958 | 0.0953392 | 7.4741 | 65.92991 | 0.09450584 | 7.807335 | 18.34959 | 0.09620076 | NP | NP | NP | 8.019869 | 111.1341 | 0.1062648
1384 | 3.905123 | 311.446 | 0.06429729 | 4.005427 | 1078.748 | 0.06009965 | 4.034844 | 146.9288 | 0.127126 | 4.501038 | 113.4845 | 0.06323575 |  |  |  | 5.670494 | 209.0268 | 0.1141247 | 6.37421 | 53.59897 | 0.08096005 | NP | NP | NP | 6.946013 | 400.3816 | 0.09531879 | 7.474143 | 66.93361 | 0.09451781 | 7.807365 | 19.75657 | 0.09685259 | NP | NP | NP | 8.019922 | 111.1986 | 0.1063385
1385 | 3.904918 | 308.9416 | 0.06380701 | 4.005453 | 1091.329 | 0.06001142 | 4.033367 | 144.5227 | 0.1275288 | 4.500983 | 113.1647 | 0.06320039 |  |  |  | 5.670477 | 209.1084 | 0.1140445 | 6.374177 | 53.80675 | 0.08092973 | NP | NP | NP | 6.946021 | 400.2446 | 0.09529838 | 7.474171 | 67.23178 | 0.09446459 | 7.807351 | 19.71353 | 0.09612855 | NP | NP | NP | 8.019902 | 111.44 | 0.1062038
1386 | 3.904917 | 308.7385 | 0.0638555 | 4.005453 | 1090.247 | 0.06000829 | 4.033303 | 144.6514 | 0.1275871 | 4.500976 | 112.9563 | 0.063196 |  |  |  | 5.670495 | 208.5584 | 0.1141064 | 6.374214 | 53.10151 | 0.08108457 | NP | NP | NP | 6.946015 | 399.6465 | 0.0953673 | 7.474136 | 67.53092 | 0.09456711 | 7.807495 | 20.3271 | 0.09616556 | NP | NP | NP | 8.019945 | 110.9935 | 0.1062271
1387 | 3.905161 | 310.6265 | 0.06433012 | 4.005409 | 1099.021 | 0.06023393 | 4.03771 | 133.2759 | 0.1243199 | 4.500997 | 114.1488 | 0.06324636 |  |  |  | 5.670486 | 209.4544 | 0.1141018 | 6.374174 | 53.63049 | 0.0809131 | NP | NP | NP | 6.946025 | 400.7148 | 0.0952993 | 7.474073 | 66.60558 | 0.09440059 | 7.807358 | 19.07102 | 0.09608809 | NP | NP | NP | 8.019865 | 111.2735 | 0.1061973
1388 | 3.904929 | 308.1687 | 0.06387639 | 4.005458 | 1088.385 | 0.06004105 | 4.033655 | 142.7343 | 0.1276054 | 4.500978 | 112.5001 | 0.06324224 |  |  |  | 5.670474 | 208.0606 | 0.1140565 | 6.374195 | 53.15094 | 0.08091944 | NP | NP | NP | 6.946012 | 398.1638 | 0.09534011 | 7.474123 | 67.17028 | 0.09452293 | 7.807265 | 20.03896 | 0.09669553 | NP | NP | NP | 8.019927 | 110.5767 | 0.1061818
1389 | 3.904847 | 306.4347 | 0.06372969 | 4.005471 | 1091.819 | 0.06000962 | 4.032872 | 143.293 | 0.127933 | 4.500963 | 113.1324 | 0.06320994 |  |  |  | 5.670477 | 208.7487 | 0.1140405 | 6.374186 | 53.34915 | 0.08095287 | NP | NP | NP | 6.946022 | 398.717 | 0.09534142 | 7.474136 | 67.54357 | 0.09438731 | 7.807191 | 20.20597 | 0.09678023 | NP | NP | NP | 8.019887 | 111.0097 | 0.1062188
1390 | 3.905164 | 313.179 | 0.06449378 | 4.005429 | 1070.423 | 0.06008477 | 4.034867 | 150.8263 | 0.1278445 | 4.501005 | 112.8056 | 0.06307799 |  |  |  | 5.670493 | 208.9933 | 0.1140605 | 6.374124 | 53.42545 | 0.0809527 | NP | NP | NP | 6.946019 | 399.7857 | 0.09533411 | 7.474071 | 66.20111 | 0.09437119 | 7.807314 | 18.85689 | 0.09603051 | NP | NP | NP | 8.019894 | 111.1275 | 0.1062451
1391 | 3.905088 | 310.2372 | 0.0642143 | 4.00542 | 1089.467 | 0.06013756 | 4.03586 | 139.6914 | 0.1260144 | 4.501 | 113.6314 | 0.06322607 |  |  |  | 5.670493 | 208.9948 | 0.114111 | 6.374133 | 53.50224 | 0.08092112 | NP | NP | NP | 6.946024 | 399.679 | 0.09534379 | 7.473996 | 64.31375 | 0.09434687 | 7.807374 | 17.12972 | 0.09605485 | NP | NP | NP | 8.019809 | 111.1994 | 0.1062472
1392 | 3.905056 | 311.9572 | 0.06424653 | 4.005457 | 1065.146 | 0.06002222 | 4.033257 | 155.129 | 0.1291032 | 4.500995 | 112.5393 | 0.06323518 |  |  |  | 5.670482 | 208.4874 | 0.114057 | 6.374146 | 53.38802 | 0.08101693 | NP | NP | NP | 6.946031 | 399.0047 | 0.0953447 | 7.474089 | 66.72969 | 0.09447338 | 7.807332 | 19.63219 | 0.09662892 | NP | NP | NP | 8.019896 | 110.9136 | 0.1063048
1393 | 3.905149 | 310.2184 | 0.06436576 | 4.005415 | 1081.685 | 0.06015827 | 4.03611 | 141.5692 | 0.1260886 | 4.500986 | 113.3512 | 0.06322548 |  |  |  | 5.670488 | 208.7278 | 0.1140226 | 6.374151 | 53.10336 | 0.08103079 | NP | NP | NP | 6.946028 | 399.1088 | 0.09531256 | 7.474043 | 66.52244 | 0.09460448 | 7.807373 | 19.32004 | 0.0962301 | NP | NP | NP | 8.019898 | 110.711 | 0.1062073
1394 | 3.904932 | 308.7288 | 0.06393194 | 4.005458 | 1088.301 | 0.0600584 | 4.034135 | 141.6888 | 0.1273591 | 4.500992 | 112.3147 | 0.06278135 |  |  |  | 5.670515 | 207.9933 | 0.1140622 | 6.374126 | 52.9551 | 0.08100111 | NP | NP | NP | 6.946009 | 398.6162 | 0.09532627 | 7.473974 | 64.62491 | 0.09453611 | 7.807409 | 17.73695 | 0.09606879 | NP | NP | NP | 8.019865 | 110.4864 | 0.1062964
1395 | 3.904837 | 306.4999 | 0.06372641 | 4.005464 | 1090.307 | 0.06000293 | 4.033078 | 142.8511 | 0.1276836 | 4.500922 | 112.793 | 0.06320828 |  |  |  | 5.670477 | 208.2045 | 0.113995 | 6.374138 | 53.35791 | 0.08096985 | NP | NP | NP | 6.946023 | 398.6131 | 0.09530711 | 7.474041 | 66.89679 | 0.09458206 | 7.807331 | 19.72009 | 0.09638283 | NP | NP | NP | 8.019924 | 110.7131 | 0.1061779
1396 | 3.905193 | 311.4939 | 0.06452343 | 4.005414 | 1074.443 | 0.06014704 | 4.036038 | 144.5966 | 0.1263058 | 4.500975 | 112.6493 | 0.06318497 |  |  |  | 5.670488 | 208.2382 | 0.1140592 | 6.374117 | 53.22294 | 0.08096112 | NP | NP | NP | 6.946022 | 398.4212 | 0.09530456 | 7.474061 | 65.85222 | 0.09447132 | 7.807336 | 18.99475 | 0.09599909 | NP | NP | NP | 8.019869 | 110.5787 | 0.1061846
1397 | 3.905174 | 310.424 | 0.06458339 | 4.005411 | 1063.709 | 0.06003479 | 4.034645 | 151.0627 | 0.1268235 | 4.500985 | 112.8435 | 0.06327577 |  |  |  | 5.670505 | 207.7752 | 0.1140767 | 6.374132 | 52.76118 | 0.08098712 | NP | NP | NP | 6.946027 | 397.811 | 0.0952954 | 7.474023 | 65.36296 | 0.09436853 | 7.807392 | 18.49151 | 0.09632606 | NP | NP | NP | 8.019883 | 110.3526 | 0.1062469
1398 | 3.905148 | 310.843 | 0.06444957 | 4.005419 | 1070.271 | 0.06016245 | 4.035723 | 145.1795 | 0.1270265 | 4.500975 | 112.3478 | 0.06317427 |  |  |  | 5.670489 | 207.6269 | 0.1140646 | 6.374084 | 53.09169 | 0.08095505 | NP | NP | NP | 6.946024 | 397.53 | 0.09528958 | 7.473995 | 65.75402 | 0.09448948 | 7.807278 | 18.8686 | 0.0962929 | NP | NP | NP | 8.019902 | 110.3225 | 0.1062457
1399 | 3.905023 | 308.1148 | 0.06428657 | 4.005438 | 1057.346 | 0.05995715 | 4.032613 | 156.8542 | 0.128602 | 4.501014 | 113.0401 | 0.06317791 |  |  |  | 5.670484 | 207.4929 | 0.1140598 | 6.374083 | 53.12544 | 0.08101409 | NP | NP | NP | 6.946031 | 396.9589 | 0.09532654 | 7.474017 | 65.80168 | 0.0943541 | 7.807332 | 18.88551 | 0.09654507 | NP | NP | NP | 8.019866 | 110.251 | 0.1063012
1400 | 3.904988 | 307.1631 | 0.06417335 | 4.00544 | 1075.564 | 0.06005733 | 4.034095 | 145.224 | 0.1272789 | 4.500967 | 112.9334 | 0.06324053 |  |  |  | 5.670484 | 207.7626 | 0.114049 | 6.374083 | 52.93451 | 0.08102977 | NP | NP | NP | 6.946028 | 397.1537 | 0.09536387 | 7.474045 | 66.10368 | 0.09436114 | 7.80716 | 19.12028 | 0.09675419 | NP | NP | NP | 8.019881 | 110.482 | 0.1062715
1401 | 3.904959 | 315.866 | 0.06399867 | 4.005481 | 1062.637 | 0.0599928 | 4.032436 | 156.9354 | 0.1304736 | 4.500991 | 111.3461 | 0.06314112 |  |  |  | 5.670509 | 208.015 | 0.1140589 | 6.374087 | 53.08237 | 0.08101505 | NP | NP | NP | 6.946026 | 397.6716 | 0.09533114 | 7.474028 | 66.05844 | 0.09450663 | 7.807382 | 19.24435 | 0.09606891 | NP | NP | NP | 8.019899 | 110.6731 | 0.1061362
1402 | 3.90503 | 308.95 | 0.06430711 | 4.005435 | 1068.971 | 0.06004063 | 4.033707 | 150.983 | 0.1278977 | 4.500987 | 113.1693 | 0.0632444 |  |  |  | 5.670483 | 207.9779 | 0.1140945 | 6.374081 | 53.05995 | 0.08102534 | NP | NP | NP | 6.946016 | 397.8512 | 0.09532481 | 7.474013 | 66.94503 | 0.09453343 | 7.807357 | 19.84672 | 0.09684994 | NP | NP | NP | 8.019927 | 110.2068 | 0.106373
1403 | 3.905046 | 313.8172 | 0.06433621 | 4.005444 | 1078.281 | 0.06003185 | 4.033669 | 154.2306 | 0.128461 | 4.500968 | 114.0015 | 0.06313785 |  |  |  | 5.670526 | 210.2256 | 0.1140726 | 6.374104 | 53.66649 | 0.08100201 | NP | NP | NP | 6.946025 | 402.843 | 0.09529652 | 7.474049 | 68.01761 | 0.09443445 | 7.8073 | 20.41471 | 0.09643963 | NP | NP | NP | 8.019931 | 111.7537 | 0.1062544
1404 | 3.904921 | 319.948 | 0.06406537 | 4.005481 | 1099.899 | 0.05998481 | 4.032062 | 162.2353 | 0.1300117 | 4.500955 | 116.1973 | 0.06318581 |  |  |  | 5.670509 | 215.3506 | 0.1140804 | 6.37405 | 55.07681 | 0.08099696 | NP | NP | NP | 6.946046 | 411.6624 | 0.09530806 | 7.47402 | 69.76692 | 0.09452475 | 7.807154 | 20.8669 | 0.09686395 | NP | NP | NP | 8.019918 | 114.5649 | 0.1062507
1405 | 3.904966 | 321.0601 | 0.0641139 | 4.005482 | 1096.319 | 0.06002919 | 4.032806 | 160.465 | 0.1302172 | 4.500958 | 114.8882 | 0.06320409 |  |  |  | 5.670488 | 214.4503 | 0.1140208 | 6.37409 | 54.94474 | 0.08103117 | NP | NP | NP | 6.946044 | 410.186 | 0.09528806 | 7.474041 | 69.18642 | 0.09456923 | 7.807326 | 20.6892 | 0.09619735 | NP | NP | NP | 8.01996 | 113.9857 | 0.1061534
1406 | 3.904957 | 319.3361 | 0.06415116 | 4.005479 | 1096.699 | 0.05999254 | 4.032465 | 160.3287 | 0.1296723 | 4.500979 | 115.453 | 0.06323394 |  |  |  | 5.670499 | 214.6099 | 0.1140557 | 6.3741 | 54.63407 | 0.08088872 | NP | NP | NP | 6.946039 | 409.7158 | 0.09533496 | 7.474037 | 68.39721 | 0.09443791 | 7.807085 | 19.81721 | 0.09675874 | NP | NP | NP | 8.019903 | 114.3474 | 0.1061853
1407 | 3.90488 | 318.01 | 0.06402091 | 4.005491 | 1090.993 | 0.0599629 | 4.031573 | 162.985 | 0.1306623 | 4.500951 | 114.9787 | 0.06326437 |  |  |  | 5.670499 | 213.6763 | 0.1140644 | 6.374113 | 54.4231 | 0.0810215 | NP | NP | NP | 6.946033 | 408.5781 | 0.09534711 | 7.474029 | 68.40441 | 0.09456217 | 7.807283 | 19.98144 | 0.09618441 | NP | NP | NP | 8.019906 | 113.5082 | 0.1062951
1408 | 3.904871 | 318.2604 | 0.06403893 | 4.005497 | 1088.327 | 0.05995032 | 4.031236 | 165.2393 | 0.1311141 | 4.500932 | 115.3644 | 0.06325121 |  |  |  | 5.670483 | 213.8743 | 0.1140737 | 6.374069 | 54.58881 | 0.08088043 | NP | NP | NP | 6.94604 | 409.2415 | 0.09531917 | 7.473981 | 67.879 | 0.09434395 | 7.807223 | 19.50366 | 0.09632452 | NP | NP | NP | 8.019899 | 113.8035 | 0.106215
1409 | 3.905021 | 318.0398 | 0.0642638 | 4.005442 | 1106.988 | 0.06008004 | 4.034611 | 149.7316 | 0.1270916 | 4.500952 | 115.6099 | 0.06323943 |  |  |  | 5.670491 | 214.3642 | 0.1140151 | 6.374076 | 54.82302 | 0.08099651 | NP | NP | NP | 6.946046 | 409.2547 | 0.09529585 | 7.47394 | 66.96813 | 0.09445403 | 7.807317 | 18.64419 | 0.09599277 | NP | NP | NP | 8.019888 | 113.5697 | 0.1061777
1410 | 3.904849 | 315.2942 | 0.06388867 | 4.005468 | 1120.679 | 0.06005496 | 4.033962 | 144.5338 | 0.1273305 | 4.500915 | 115.6257 | 0.06316032 |  |  |  | 5.670487 | 213.7283 | 0.1140832 | 6.374072 | 54.73176 | 0.08097138 | NP | NP | NP | 6.946042 | 409.1991 | 0.09529852 | 7.473958 | 66.33151 | 0.09439549 | 7.807451 | 18.60875 | 0.09603048 | NP | NP | NP | 8.019874 | 113.4059 | 0.1062801
1411 | 3.904871 | 314.0415 | 0.06395057 | 4.005466 | 1108.7 | 0.06002367 | 4.033369 | 148.4319 | 0.1276904 | 4.5009 | 115.3698 | 0.06309772 |  |  |  | 5.670507 | 213.1479 | 0.114041 | 6.374054 | 54.14319 | 0.08102707 | NP | NP | NP | 6.946034 | 406.7808 | 0.09534027 | 7.473915 | 65.99177 | 0.09434957 | 7.807285 | 17.95908 | 0.09622258 | NP | NP | NP | 8.019861 | 112.9592 | 0.1062731
1412 | 3.904686 | 312.1686 | 0.06362446 | 4.005501 | 1107.189 | 0.05991857 | 4.030932 | 154.3793 | 0.1295253 | 4.500917 | 115.4202 | 0.06319756 |  |  |  | 5.670504 | 213.1754 | 0.1140785 | 6.37403 | 54.29299 | 0.08095824 | NP | NP | NP | 6.94605 | 407.821 | 0.09531677 | 7.473967 | 67.76994 | 0.0944303 | 7.807223 | 19.65275 | 0.09609153 | NP | NP | NP | 8.019922 | 113.2965 | 0.106287
1413 | 3.905018 | 319.7947 | 0.06405823 | 4.005447 | 1108.803 | 0.06014581 | 4.035793 | 142.6962 | 0.1264416 | 4.500992 | 115.0794 | 0.06319033 |  |  |  | 5.670504 | 212.3097 | 0.1140977 | 6.374034 | 54.3258 | 0.08091362 | NP | NP | NP | 6.946057 | 406.7447 | 0.09534064 | 7.473886 | 64.93082 | 0.09435141 | 7.807198 | 17.08691 | 0.09628635 | NP | NP | NP | 8.01984 | 113.0469 | 0.1062451
1414 | 3.904791 | 312.2235 | 0.06376179 | 4.005471 | 1111.954 | 0.06001807 | 4.033061 | 146.2731 | 0.1276583 | 4.50091 | 115.1378 | 0.06320344 |  |  |  | 5.670486 | 212.5251 | 0.1140807 | 6.37405 | 54.12412 | 0.08092174 | NP | NP | NP | 6.946035 | 406.2868 | 0.09530948 | 7.473908 | 66.15444 | 0.09446736 | 7.807245 | 18.35923 | 0.09621434 | NP | NP | NP | 8.019879 | 112.828 | 0.1062516
1415 | 3.905018 | 315.9041 | 0.06448638 | 4.005473 | 1102.526 | 0.06008583 | 4.034715 | 147.0801 | 0.127664 | 4.500882 | 115.3512 | 0.0631746 |  |  |  | 5.670515 | 212.7672 | 0.1140403 | 6.37404 | 54.00505 | 0.0810564 | NP | NP | NP | 6.946028 | 406.0707 | 0.09535347 | 7.473938 | 67.2183 | 0.09437361 | 7.807152 | 19.16732 | 0.09660541 | NP | NP | NP | 8.019878 | 113.1061 | 0.1062173
1416 | 3.904832 | 315.3656 | 0.0639196 | 4.005479 | 1095.152 | 0.05997828 | 4.032085 | 156.7425 | 0.1294991 | 4.500918 | 114.2446 | 0.0632362 |  |  |  | 5.670494 | 212.5527 | 0.1141239 | 6.37401 | 54.36563 | 0.08099709 | NP | NP | NP | 6.94603 | 407.2109 | 0.09527462 | 7.473835 | 64.59782 | 0.09438747 | 7.807271 | 17.01871 | 0.09579124 | NP | NP | NP | 8.019856 | 112.9155 | 0.1063067
1417 | 3.904951 | 315.354 | 0.06423171 | 4.005469 | 1081.95 | 0.05997545 | 4.032405 | 160.4919 | 0.1294956 | 4.500941 | 115.0514 | 0.06316563 |  |  |  | 5.670513 | 212.0376 | 0.1140902 | 6.373997 | 53.94825 | 0.08102169 | NP | NP | NP | 6.946035 | 405.5787 | 0.09534348 | 7.473924 | 67.29109 | 0.09461073 | 7.807186 | 19.57357 | 0.09600259 | NP | NP | NP | 8.019916 | 112.6929 | 0.1061728
1418 | 3.904982 | 314.9555 | 0.06422526 | 4.005445 | 1100.804 | 0.0601085 | 4.034891 | 146.3994 | 0.127104 | 4.500914 | 114.3173 | 0.06323953 |  |  |  | 5.670509 | 211.8098 | 0.114073 | 6.37402 | 54.20023 | 0.08104824 | NP | NP | NP | 6.946051 | 405.855 | 0.0953182 | 7.473878 | 66.43923 | 0.09436828 | 7.807176 | 18.74251 | 0.09599901 | NP | NP | NP | 8.019917 | 112.7756 | 0.1061167
1419 | 3.904963 | 315.2027 | 0.0642083 | 4.005454 | 1102.521 | 0.06007856 | 4.034705 | 146.7257 | 0.127126 | 4.500892 | 114.4644 | 0.06327449 |  |  |  | 5.670513 | 212.0403 | 0.1140796 | 6.374025 | 54.28516 | 0.08095443 | NP | NP | NP | 6.94605 | 406.3161 | 0.09530357 | 7.47394 | 67.65169 | 0.09461166 | 7.807033 | 19.75659 | 0.09686431 | NP | NP | NP | 8.019913 | 112.9982 | 0.106212
1420 | 3.904828 | 314.1653 | 0.06403098 | 4.005488 | 1086.252 | 0.05994378 | 4.031476 | 160.8047 | 0.1300566 | 4.500928 | 114.8248 | 0.06325981 |  |  |  | 5.670524 | 212.0932 | 0.114116 | 6.374007 | 54.35144 | 0.08095789 | NP | NP | NP | 6.946044 | 406.5512 | 0.09530778 | 7.47388 | 65.94317 | 0.09446606 | 7.807109 | 18.04212 | 0.09637112 | NP | NP | NP | 8.019872 | 112.8185 | 0.1061929
1421 | 3.904788 | 312.3463 | 0.06382807 | 4.005482 | 1106.994 | 0.06000254 | 4.032848 | 147.899 | 0.1283151 | 4.500881 | 114.6586 | 0.0631477 |  |  |  | 5.670481 | 212.6585 | 0.1140753 | 6.374013 | 53.97514 | 0.08103883 | NP | NP | NP | 6.946044 | 406.0686 | 0.0952518 | 7.473908 | 67.46965 | 0.09445521 | 7.807182 | 19.38708 | 0.09607947 | NP | NP | NP | 8.019902 | 112.8527 | 0.1062127
1422 | 3.904846 | 312.0216 | 0.06399973 | 4.005467 | 1106.206 | 0.06003798 | 4.033702 | 145.4619 | 0.1274568 | 4.500868 | 114.9482 | 0.06319501 |  |  |  | 5.670503 | 212.1948 | 0.1140351 | 6.373999 | 54.22697 | 0.08096231 | NP | NP | NP | 6.946061 | 405.4484 | 0.09532668 | 7.473891 | 66.66115 | 0.09446224 | 7.807186 | 18.96904 | 0.09630138 | NP | NP | NP | 8.019893 | 112.5 | 0.1063171
1423 | 3.904799 | 310.6154 | 0.06387815 | 4.005467 | 1103.426 | 0.06002217 | 4.033252 | 146.4629 | 0.1274472 | 4.500847 | 115.0862 | 0.06326445 |  |  |  | 5.670504 | 211.7418 | 0.1140673 | 6.374003 | 53.6097 | 0.08098739 | NP | NP | NP | 6.946047 | 404.3921 | 0.09534538 | 7.473887 | 66.92583 | 0.09436328 | 7.806956 | 19.10536 | 0.0969428 | NP | NP | NP | 8.019922 | 112.5529 | 0.1063188
1424 | 3.904742 | 309.2502 | 0.06374977 | 4.005487 | 1106.931 | 0.06000156 | 4.032799 | 144.9373 | 0.1277356 | 4.500861 | 114.4943 | 0.06326519 |  |  |  | 5.670496 | 211.216 | 0.1140135 | 6.374008 | 53.94643 | 0.08101543 | NP | NP | NP | 6.946041 | 403.8435 | 0.09537133 | 7.473827 | 65.52477 | 0.09456221 | 7.807303 | 18.073 | 0.09599012 | NP | NP | NP | 8.019894 | 111.8743 | 0.1062877
1425 | 3.905045 | 316.3625 | 0.06434986 | 4.005436 | 1089.166 | 0.06009655 | 4.034846 | 151.1194 | 0.12733 | 4.500883 | 114.3204 | 0.06324072 |  |  |  | 5.670521 | 211.609 | 0.1140603 | 6.373978 | 53.85515 | 0.08094178 | NP | NP | NP | 6.946047 | 405.2535 | 0.09530206 | 7.473869 | 65.85011 | 0.09437106 | 7.80718 | 18.19293 | 0.09616673 | NP | NP | NP | 8.01989 | 112.4768 | 0.1062239
1426 | 3.904975 | 316.2741 | 0.06431112 | 4.005466 | 1082.989 | 0.06004793 | 4.033367 | 157.3292 | 0.1292204 | 4.500901 | 114.0455 | 0.06318358 |  |  |  | 5.670517 | 211.8233 | 0.1141074 | 6.374006 | 53.89475 | 0.08101006 | NP | NP | NP | 6.94604 | 404.9658 | 0.09535736 | 7.473855 | 66.95364 | 0.09449283 | 7.807143 | 19.19844 | 0.09593044 | NP | NP | NP | 8.019918 | 112.4329 | 0.106158
1427 | 3.905175 | 316.6687 | 0.06470438 | 4.00541 | 1093.401 | 0.06019001 | 4.037139 | 144.4385 | 0.1254391 | 4.500876 | 114.3884 | 0.06314979 |  |  |  | 5.67053 | 211.4436 | 0.114054 | 6.373981 | 53.98864 | 0.08102065 | NP | NP | NP | 6.946058 | 405.2145 | 0.09531336 | 7.473809 | 66.71467 | 0.0947006 | 7.807025 | 19.09572 | 0.09613012 | NP | NP | NP | 8.019929 | 112.4715 | 0.1062738
1428 | 3.904789 | 309.0503 | 0.06385863 | 4.005476 | 1094.869 | 0.06000269 | 4.03314 | 145.9063 | 0.1279025 | 4.500945 | 113.323 | 0.0631525 |  |  |  | 5.670498 | 209.4958 | 0.1140662 | 6.374027 | 53.5186 | 0.08092286 | NP | NP | NP | 6.946056 | 401.0579 | 0.09525326 | 7.473804 | 64.2025 | 0.09428584 | 7.807365 | 16.68587 | 0.0958289 | NP | NP | NP | 8.019892 | 110.8324 | 0.1061807
1429 | 3.904849 | 313.0259 | 0.06413205 | 4.005497 | 1073.602 | 0.05995708 | 4.031636 | 161.3123 | 0.1304447 | 4.50089 | 113.7453 | 0.06320139 |  |  |  | 5.670517 | 211.2186 | 0.1140668 | 6.373956 | 53.54546 | 0.08102218 | NP | NP | NP | 6.946047 | 403.2026 | 0.09531293 | 7.473861 | 66.98633 | 0.09438082 | 7.806988 | 19.07051 | 0.09667358 | NP | NP | NP | 8.019898 | 112.1236 | 0.1061959
1430 | 3.905072 | 314.0952 | 0.0645024 | 4.005421 | 1094.999 | 0.06015838 | 4.036394 | 143.1428 | 0.1256684 | 4.500858 | 114.1626 | 0.06322978 |  |  |  | 5.670493 | 211.1343 | 0.1139948 | 6.373939 | 53.71363 | 0.08099913 | NP | NP | NP | 6.946056 | 403.7328 | 0.09531009 | 7.473807 | 65.54425 | 0.0945768 | 7.807073 | 18.14711 | 0.09635616 | NP | NP | NP | 8.01987 | 111.9727 | 0.1061702
1431 | 3.904769 | 310.4304 | 0.06389862 | 4.00548 | 1103.87 | 0.06003225 | 4.033386 | 144.4871 | 0.1279172 | 4.500847 | 113.9949 | 0.06313169 |  |  |  | 5.670517 | 210.9046 | 0.1140846 | 6.373922 | 53.42586 | 0.0810449 | NP | NP | NP | 6.946052 | 403.5275 | 0.09531456 | 7.473826 | 66.52902 | 0.09455198 | 7.807193 | 19.14735 | 0.09669413 | NP | NP | NP | 8.019916 | 111.9045 | 0.1064274
1432 | 3.904783 | 309.3651 | 0.06386702 | 4.005476 | 1104.44 | 0.06003062 | 4.033428 | 144.1837 | 0.1274022 | 4.500806 | 114.739 | 0.06321732 |  |  |  | 5.670508 | 211.3005 | 0.1140408 | 6.373927 | 53.40516 | 0.08104998 | NP | NP | NP | 6.94606 | 404.1124 | 0.0952889 | 7.473739 | 64.90383 | 0.094566 | 7.807103 | 17.45401 | 0.09636532 | NP | NP | NP | 8.019855 | 112.0675 | 0.106226
1433 | 3.904859 | 311.0907 | 0.06421952 | 4.00547 | 1087.926 | 0.06001417 | 4.033106 | 152.0479 | 0.1284692 | 4.500837 | 114.5834 | 0.06322964 |  |  |  | 5.670509 | 210.7844 | 0.1140347 | 6.373936 | 53.54017 | 0.08100515 | NP | NP | NP | 6.946045 | 403.0654 | 0.09528246 | 7.473788 | 65.63125 | 0.09440489 | 7.807134 | 18.30586 | 0.09583781 | NP | NP | NP | 8.019893 | 112.1429 | 0.1062256
1434 | 3.904808 | 310.3328 | 0.06409286 | 4.005477 | 1101.504 | 0.06003778 | 4.033614 | 145.5814 | 0.1277035 | 4.500815 | 114.5083 | 0.06322808 |  |  |  | 5.670508 | 210.8112 | 0.1140774 | 6.373938 | 53.652 | 0.08106452 | NP | NP | NP | 6.94605 | 403.7109 | 0.09533796 | 7.473827 | 67.54415 | 0.09436781 | 7.807026 | 19.71494 | 0.09643108 | NP | NP | NP | 8.01993 | 112.2661 | 0.1062393
1435 | 3.904737 | 308.8625 | 0.0638148 | 4.005486 | 1104.137 | 0.06002179 | 4.032979 | 145.0323 | 0.1277833 | 4.500813 | 114.4413 | 0.06326944 |  |  |  | 5.670505 | 210.8098 | 0.1140478 | 6.373921 | 53.84729 | 0.08099229 | NP | NP | NP | 6.94605 | 404.2486 | 0.09530264 | 7.473797 | 67.38932 | 0.09459245 | 7.806894 | 19.84826 | 0.09655705 | NP | NP | NP | 8.019932 | 112.166 | 0.1062169
1436 | 3.904743 | 310.8563 | 0.0638544 | 4.005489 | 1101.568 | 0.06002548 | 4.032939 | 146.8809 | 0.1284133 | 4.500818 | 113.642 | 0.06325974 |  |  |  | 5.67049 | 211.2608 | 0.1140817 | 6.373957 | 53.66544 | 0.08092165 | NP | NP | NP | 6.946054 | 403.6821 | 0.0953251 | 7.473822 | 67.12037 | 0.0944692 | 7.806984 | 19.37573 | 0.09672706 | NP | NP | NP | 8.019902 | 112.4177 | 0.1063256
1437 | 3.90466 | 308.9459 | 0.06370404 | 4.005504 | 1096.748 | 0.05995482 | 4.031678 | 150.2262 | 0.1291711 | 4.500798 | 113.7619 | 0.063207 |  |  |  | 5.670527 | 210.8096 | 0.1140502 | 6.373928 | 53.75248 | 0.08106495 | NP | NP | NP | 6.946053 | 403.1677 | 0.09531356 | 7.473781 | 66.54145 | 0.09459812 | 7.806973 | 18.93881 | 0.09632692 | NP | NP | NP | 8.019897 | 112.1613 | 0.1062164
1438 | 3.904839 | 312.5663 | 0.06409846 | 4.005487 | 1076.105 | 0.06002385 | 4.032417 | 156.8507 | 0.1300788 | 4.500827 | 112.8807 | 0.0632427 |  |  |  | 5.670507 | 210.261 | 0.1140353 | 6.373924 | 53.17849 | 0.08106613 | NP | NP | NP | 6.946037 | 401.9559 | 0.09530513 | 7.473791 | 67.17742 | 0.09453342 | 7.807052 | 19.61156 | 0.09621174 | NP | NP | NP | 8.019937 | 111.5045 | 0.1062196
1439 | 3.904869 | 312.6159 | 0.06428119 | 4.005481 | 1072.71 | 0.05998854 | 4.032362 | 159.2418 | 0.1297063 | 4.500843 | 113.6557 | 0.0632015 |  |  |  | 5.670504 | 210.3974 | 0.1140781 | 6.373928 | 53.69174 | 0.08093322 | NP | NP | NP | 6.946046 | 402.5343 | 0.09533752 | 7.473788 | 66.51348 | 0.09445806 | 7.807159 | 19.2081 | 0.09639694 | NP | NP | NP | 8.019931 | 111.7005 | 0.1062629
1440 | 3.905123 | 312.3426 | 0.06462632 | 4.005405 | 1097.249 | 0.06026307 | 4.038495 | 134.9024 | 0.1238502 | 4.500828 | 113.8659 | 0.06321417 |  |  |  | 5.670505 | 210.434 | 0.114003 | 6.373949 | 53.49441 | 0.08089076 | NP | NP | NP | 6.946046 | 401.8483 | 0.0953251 | 7.473749 | 66.56737 | 0.0946019 | 7.807126 | 19.31997 | 0.09631469 | NP | NP | NP | 8.019955 | 111.5148 | 0.1062055
1441 | 3.904816 | 316.5581 | 0.06396795 | 4.005502 | 1072.17 | 0.06001058 | 4.032097 | 158.1774 | 0.1306359 | 4.500903 | 112.4047 | 0.0631347 |  |  |  | 5.670508 | 209.4937 | 0.1140404 | 6.373886 | 53.57533 | 0.0808928 | NP | NP | NP | 6.946057 | 401.0145 | 0.0953234 | 7.47374 | 67.56343 | 0.09475642 | 7.807006 | 20.15134 | 0.09660455 | NP | NP | NP | 8.019952 | 111.1719 | 0.1062462
1442 | 3.904794 | 309.4967 | 0.06427593 | 4.005482 | 1065.5 | 0.05990525 | 4.031213 | 162.7203 | 0.1300181 | 4.500837 | 113.8007 | 0.06313962 |  |  |  | 5.670499 | 209.8219 | 0.1140419 | 6.373872 | 53.44868 | 0.08101015 | NP | NP | NP | 6.946047 | 401.4349 | 0.09529871 | 7.47369 | 65.04464 | 0.09454842 | 7.807014 | 17.94551 | 0.09601194 | NP | NP | NP | 8.019865 | 111.512 | 0.1062589
1443 | 3.904918 | 310.677 | 0.06427173 | 4.005449 | 1091.891 | 0.06012964 | 4.035477 | 141.501 | 0.1264671 | 4.500792 | 112.6039 | 0.06325631 |  |  |  | 5.670511 | 209.5305 | 0.1140493 | 6.373902 | 53.51097 | 0.08096399 | NP | NP | NP | 6.946064 | 400.7471 | 0.09529516 | 7.473755 | 66.68772 | 0.09453717 | 7.806929 | 19.22535 | 0.09654006 | NP | NP | NP | 8.019934 | 111.6421 | 0.1062088
1444 | 3.90478 | 308.5971 | 0.06402174 | 4.005464 | 1090.482 | 0.06004092 | 4.033521 | 145.971 | 0.12778 | 4.500781 | 113.0868 | 0.06321619 |  |  |  | 5.670499 | 209.7955 | 0.1140242 | 6.373894 | 53.2954 | 0.08109584 | NP | NP | NP | 6.946047 | 400.1798 | 0.0953203 | 7.473721 | 65.77335 | 0.09459455 | 7.807016 | 18.56825 | 0.09621858 | NP | NP | NP | 8.019875 | 111.0921 | 0.1063117
1445 | 3.904677 | 307.4461 | 0.06384124 | 4.005484 | 1096.743 | 0.0600032 | 4.032792 | 145.2763 | 0.1281726 | 4.500779 | 113.2702 | 0.06319445 |  |  |  | 5.670498 | 209.6075 | 0.1140138 | 6.373904 | 53.54949 | 0.08100523 | NP | NP | NP | 6.946064 | 401.6363 | 0.0952411 | 7.473735 | 66.72702 | 0.09445482 | 7.806927 | 19.32512 | 0.09652332 | NP | NP | NP | 8.019927 | 111.7526 | 0.1062556
1446 | 3.904707 | 306.9318 | 0.06395542 | 4.005479 | 1092.95 | 0.06000836 | 4.032959 | 145.2856 | 0.127923 | 4.500785 | 113.2407 | 0.06314976 |  |  |  | 5.670512 | 209.538 | 0.1140145 | 6.373884 | 53.08378 | 0.08102794 | NP | NP | NP | 6.946048 | 400.0704 | 0.09536466 | 7.473685 | 64.52032 | 0.09447429 | 7.806954 | 17.42452 | 0.09626095 | NP | NP | NP | 8.019874 | 111.2557 | 0.1063081
1447 | 3.904796 | 309.6654 | 0.06400431 | 4.005464 | 1089.511 | 0.06004243 | 4.033578 | 146.987 | 0.1278524 | 4.50075 | 113.0289 | 0.06324134 |  |  |  | 5.670498 | 209.4785 | 0.1140618 | 6.373838 | 53.39535 | 0.08103722 | NP | NP | NP | 6.946045 | 400.6557 | 0.09535565 | 7.473727 | 66.98755 | 0.09461165 | 7.806965 | 19.70141 | 0.09692444 | NP | NP | NP | 8.01993 | 111.5533 | 0.1062546
1448 | 3.904766 | 314.2915 | 0.06395453 | 4.005489 | 1078.587 | 0.05997958 | 4.0324 | 153.9298 | 0.1293494 | 4.500856 | 112.383 | 0.06318861 |  |  |  | 5.67052 | 209.4677 | 0.1140966 | 6.37386 | 53.13585 | 0.08096444 | NP | NP | NP | 6.946052 | 400.6357 | 0.09531282 | 7.473649 | 64.70436 | 0.09456438 | 7.807033 | 17.92364 | 0.09581899 | NP | NP | NP | 8.0199 | 111.3305 | 0.1061956
1449 | 3.905002 | 311.3649 | 0.06458437 | 4.005437 | 1074.761 | 0.06010483 | 4.034836 | 150.7405 | 0.127533 | 4.500817 | 114.075 | 0.06314838 |  |  |  | 5.670507 | 209.5738 | 0.1140557 | 6.373896 | 53.35896 | 0.08101032 | NP | NP | NP | 6.946042 | 400.8769 | 0.09529825 | 7.473719 | 66.85484 | 0.09442813 | 7.806931 | 19.39664 | 0.09688405 | NP | NP | NP | 8.01989 | 111.5244 | 0.1063147
1450 | 3.904955 | 316.6714 | 0.06423399 | 4.005457 | 1081.679 | 0.06014201 | 4.035307 | 146.3689 | 0.1276058 | 4.500878 | 112.4078 | 0.06312121 |  |  |  | 5.670506 | 209.505 | 0.1140276 | 6.373843 | 53.2035 | 0.08102483 | NP | NP | NP | 6.946058 | 400.5221 | 0.09532825 | 7.473724 | 66.37044 | 0.09458878 | 7.806935 | 19.18837 | 0.0964144 | NP | NP | NP | 8.019933 | 111.5114 | 0.1062261
1451 | 3.904608 | 337.0796 | 0.06396066 | 4.005532 | 1165.689 | 0.05982383 | 4.029016 | 185.5381 | 0.1322233 | 4.500775 | 125.3664 | 0.06321998 |  |  |  | 5.670528 | 230.425 | 0.1140912 | 6.37381 | 59.05161 | 0.08092758 | NP | NP | NP | 6.946059 | 440.6674 | 0.09533643 | 7.473667 | 72.77902 | 0.09455055 | 7.806736 | 20.66213 | 0.09639733 | NP | NP | NP | 8.019893 | 122.5323 | 0.1062286
1452 | 3.903512 | 27.2781 | 0.06076954 | 3.998789 | 76.57737 | 0.05447198 | 4.017107 | 58.66218 | 0.05923322 | 4.500482 | 12.09664 | 0.06400982 |  |  |  | 5.670518 | 20.8608 | 0.11401 | 6.373866 | 5.215934 | 0.08116155 | NP | NP | NP | 6.946051 | 39.8748 | 0.09540172 | 7.473768 | 6.814915 | 0.09455145 | 7.807122 | 2.131607 | 0.09646989 | NP | NP | NP | 8.020063 | 11.04979 | 0.1064234
1453 | 3.902734 | 269.0594 | 0.05853598 | 4.015012 | 531.6838 | 0.05615881 | 4.015012 | 531.6838 | 0.05615881 | 4.50066 | 121.5003 | 0.06316868 |  |  |  | 5.670508 | 209.1364 | 0.1140602 | 6.373861 | 52.67573 | 0.08109819 | NP | NP | NP | 6.946065 | 401.6848 | 0.09528512 | 7.473664 | 66.41619 | 0.09467874 | 7.80689 | 19.8067 | 0.09597219 | NP | NP | NP | 8.019968 | 111.4006 | 0.1060289
1454 | 3.904597 | 300.3324 | 0.06355827 | 4.00545 | 1140.738 | 0.06019529 | 4.00545 | 1140.738 | 0.06019529 | 4.500637 | 113.8159 | 0.06332203 |  |  |  | 5.670507 | 208.3086 | 0.1140334 | 6.373838 | 52.47417 | 0.08104657 | NP | NP | NP | 6.946061 | 400.1595 | 0.09526677 | 7.473597 | 63.8399 | 0.09463341 | 7.806956 | 17.2294 | 0.09613374 | NP | NP | NP | 8.019853 | 110.9043 | 0.1062611
1455 | 3.904607 | 305.2926 | 0.06376481 | 4.005493 | 1087.382 | 0.05993328 | 4.005493 | 1087.382 | 0.05993328 | 4.500735 | 112.7756 | 0.06328487 |  |  |  | 5.670501 | 208.6373 | 0.114045 | 6.373868 | 52.40859 | 0.08099523 | NP | NP | NP | 6.94606 | 400.5327 | 0.09527277 | 7.473642 | 64.64339 | 0.09446466 | 7.806818 | 17.49075 | 0.0964901 | NP | NP | NP | 8.019894 | 110.9885 | 0.1062545
1456 | 3.904868 | 307.5401 | 0.06437422 | 4.005429 | 1085.843 | 0.06003061 | 4.005429 | 1085.843 | 0.06003061 | 4.500739 | 113.4337 | 0.06321159 |  |  |  | 5.670507 | 208.9012 | 0.1140564 | 6.373824 | 52.82619 | 0.08100746 | NP | NP | NP | 6.946064 | 400.8949 | 0.09526744 | 7.473647 | 65.54727 | 0.09456194 | 7.806877 | 18.50158 | 0.09636548 | NP | NP | NP | 8.019914 | 110.9767 | 0.1061812
1457 | 3.904577 | 309.7661 | 0.06373506 | 4.005519 | 1060.299 | 0.05975277 | 4.005519 | 1060.299 | 0.05975277 | 4.500847 | 112.2044 | 0.06318821 |  |  |  | 5.670514 | 208.2194 | 0.1140099 | 6.373864 | 52.73597 | 0.08095355 | NP | NP | NP | 6.946058 | 398.9416 | 0.09527162 | 7.473643 | 65.44744 | 0.09458527 | 7.806873 | 18.64607 | 0.09628258 | NP | NP | NP | 8.019925 | 110.6714 | 0.1061617
1458 | 3.90478 | 307.6713 | 0.06430431 | 4.005474 | 1059.771 | 0.05988772 | 4.005474 | 1059.771 | 0.05988772 | 4.500784 | 112.8967 | 0.06321746 |  |  |  | 5.670505 | 208.4466 | 0.114041 | 6.373808 | 52.76553 | 0.08102077 | NP | NP | NP | 6.94607 | 400.2673 | 0.0952614 | 7.47366 | 65.66365 | 0.09450478 | 7.806799 | 18.61439 | 0.09616413 | NP | NP | NP | 8.01991 | 110.8557 | 0.1061764
1459 | 3.904681 | 307.1222 | 0.06411026 | 4.005485 | 1058.181 | 0.05982795 | 4.005485 | 1058.181 | 0.05982795 | 4.500774 | 113.2539 | 0.06311574 |  |  |  | 5.6705 | 209.0879 | 0.1140102 | 6.373855 | 51.77616 | 0.08108557 | NP | NP | NP | 6.946078 | 401.3793 | 0.09522012 | 7.473568 | 63.43837 | 0.09480004 | 7.807007 | 17.07461 | 0.09551102 | NP | NP | NP | 8.01988 | 110.6683 | 0.1062493
1460 | 3.904357 | 303.53 | 0.06350511 | 4.005577 | 1048.409 | 0.05964966 | 4.005577 | 1048.409 | 0.05964966 | 4.500799 | 112.3474 | 0.06328571 |  |  |  | 5.670507 | 208.3571 | 0.114009 | 6.373829 | 52.04331 | 0.08110615 | NP | NP | NP | 6.946069 | 400.0669 | 0.09521783 | 7.473624 | 65.47866 | 0.0946111 | 7.806995 | 18.59421 | 0.09602991 | NP | NP | NP | 8.019938 | 110.587 | 0.1062423
1461 | 3.904371 | 303.237 | 0.06352697 | 4.005574 | 1045.637 | 0.05965503 | 4.005574 | 1045.637 | 0.05965503 | 4.500776 | 111.9429 | 0.06327976 |  |  |  | 5.670522 | 208.0065 | 0.1140693 | 6.373791 | 51.89592 | 0.08106412 | NP | NP | NP | 6.946065 | 399.2598 | 0.09525607 | 7.473631 | 65.21722 | 0.09439802 | 7.806918 | 18.25329 | 0.09657424 | NP | NP | NP | 8.019881 | 110.5268 | 0.1063024
1462 | 3.904546 | 303.2724 | 0.06377115 | 4.005504 | 1070.141 | 0.05985087 | 4.005504 | 1070.141 | 0.05985087 | 4.500738 | 112.6023 | 0.06323699 |  |  |  | 5.670515 | 207.9505 | 0.1140598 | 6.373802 | 52.41463 | 0.08103519 | NP | NP | NP | 6.946077 | 399.51 | 0.09525259 | 7.47362 | 65.37507 | 0.09459322 | 7.806837 | 18.57573 | 0.09634027 | NP | NP | NP | 8.019912 | 110.768 | 0.1060951
1463 | 3.90465 | 306.2793 | 0.06409479 | 4.005501 | 1055.113 | 0.05981755 | 4.005501 | 1055.113 | 0.05981755 | 4.500773 | 112.5963 | 0.06321712 |  |  |  | 5.670522 | 208.3599 | 0.1140858 | 6.373816 | 52.61135 | 0.08112401 | NP | NP | NP | 6.946063 | 399.4547 | 0.09531874 | 7.473602 | 66.30733 | 0.09469198 | 7.806705 | 19.36753 | 0.09628016 | NP | NP | NP | 8.019934 | 110.8491 | 0.1061789
1464 | 3.904338 | 303.8339 | 0.06344412 | 4.005586 | 1046.137 | 0.05967506 | 4.005586 | 1046.137 | 0.05967506 | 4.500766 | 111.5642 | 0.06327808 |  |  |  | 5.670516 | 208.0689 | 0.1140679 | 6.373777 | 52.19205 | 0.08105007 | NP | NP | NP | 6.94606 | 399.1662 | 0.09525108 | 7.47354 | 64.24594 | 0.09455599 | 7.806867 | 17.35836 | 0.09574866 | NP | NP | NP | 8.019882 | 110.3316 | 0.1062031
1465 | 3.90456 | 305.6525 | 0.0638826 | 4.005523 | 1055.839 | 0.0597917 | 4.005523 | 1055.839 | 0.0597917 | 4.500757 | 112.5429 | 0.06324735 |  |  |  | 5.670523 | 207.9549 | 0.1140351 | 6.373796 | 52.36042 | 0.08107946 | NP | NP | NP | 6.946062 | 399.9885 | 0.0952603 | 7.473555 | 65.05002 | 0.09468892 | 7.806836 | 17.99805 | 0.09654675 | NP | NP | NP | 8.019908 | 110.3914 | 0.1063051
1466 | 3.904811 | 306.9037 | 0.06431863 | 4.005452 | 1072.743 | 0.06000333 | 4.005452 | 1072.743 | 0.06000333 | 4.500742 | 113.2158 | 0.06329843 |  |  |  | 5.6705 | 208.7262 | 0.1140033 | 6.373789 | 51.86098 | 0.0810009 | NP | NP | NP | 6.946084 | 400.6321 | 0.09522287 | 7.473659 | 66.65273 | 0.09454533 | 7.806971 | 19.63291 | 0.09648124 | NP | NP | NP | 8.019939 | 110.7907 | 0.1062158
1467 | 3.904684 | 309.3717 | 0.06428548 | 4.005479 | 1066.762 | 0.05979778 | 4.005479 | 1066.762 | 0.05979778 | 4.500775 | 114.1005 | 0.06323817 |  |  |  | 5.670508 | 210.6252 | 0.1140447 | 6.373765 | 52.43757 | 0.08112073 | NP | NP | NP | 6.946067 | 404.4782 | 0.09526005 | 7.473562 | 65.21582 | 0.09447322 | 7.806829 | 18.0627 | 0.09636851 | NP | NP | NP | 8.019889 | 111.8882 | 0.1062604
1468 | 3.904595 | 314.6553 | 0.06393291 | 4.00551 | 1101.147 | 0.05986443 | 4.00551 | 1101.147 | 0.05986443 | 4.500728 | 115.7049 | 0.0632211 |  |  |  | 5.670512 | 214.7944 | 0.1140698 | 6.373786 | 53.98131 | 0.08105603 | NP | NP | NP | 6.94607 | 410.982 | 0.09527868 | 7.473482 | 64.31261 | 0.09433591 | 7.80696 | 16.14939 | 0.09591765 | NP | NP | NP | 8.019819 | 113.7795 | 0.1062198
1469 | 3.904424 | 313.3233 | 0.06368094 | 4.00556 | 1081.756 | 0.05972245 | 4.00556 | 1081.756 | 0.05972245 | 4.500761 | 114.615 | 0.0631244 |  |  |  | 5.670521 | 214.2546 | 0.1140784 | 6.373757 | 53.66927 | 0.08115781 | NP | NP | NP | 6.946064 | 409.8515 | 0.09526732 | 7.473571 | 66.48999 | 0.09446807 | 7.806922 | 18.24172 | 0.09636476 | NP | NP | NP | 8.019899 | 113.7428 | 0.1062385
1470 | 3.904481 | 314.2534 | 0.06374619 | 4.005562 | 1079.945 | 0.05976725 | 4.005562 | 1079.945 | 0.05976725 | 4.500736 | 114.6038 | 0.06320288 |  |  |  | 5.670534 | 214.0756 | 0.1140114 | 6.373737 | 53.56708 | 0.08103877 | NP | NP | NP | 6.946062 | 409.8377 | 0.09527386 | 7.47359 | 68.23166 | 0.09462331 | 7.806782 | 20.09196 | 0.09610337 | NP | NP | NP | 8.019959 | 113.8663 | 0.1060601
1471 | 3.904801 | 314.8793 | 0.06440327 | 4.005472 | 1086.057 | 0.05997148 | 4.005472 | 1086.057 | 0.05997148 | 4.500748 | 115.4835 | 0.0631598 |  |  |  | 5.670522 | 213.0224 | 0.1140687 | 6.373767 | 53.29799 | 0.08102428 | NP | NP | NP | 6.946069 | 409.0415 | 0.09527075 | 7.473588 | 67.52453 | 0.09449178 | 7.806886 | 19.40895 | 0.09634042 | NP | NP | NP | 8.01993 | 113.3767 | 0.1061908
1472 | 3.904554 | 310.5495 | 0.0639176 | 4.005512 | 1098.247 | 0.05987939 | 4.005512 | 1098.247 | 0.05987939 | 4.500729 | 115.3467 | 0.06324834 |  |  |  | 5.670526 | 212.7357 | 0.1140494 | 6.373753 | 53.77882 | 0.08104053 | NP | NP | NP | 6.946088 | 408.055 | 0.09527099 | 7.473653 | 68.28367 | 0.09466942 | 7.806807 | 20.4226 | 0.09671241 | NP | NP | NP | 8.02 | 113.255 | 0.1061279
1473 | 3.904326 | 310.2257 | 0.06349287 | 4.005582 | 1076.842 | 0.05968626 | 4.005582 | 1076.842 | 0.05968626 | 4.500724 | 114.2981 | 0.06328365 |  |  |  | 5.670546 | 212.8969 | 0.1140044 | 6.373794 | 52.9789 | 0.08091033 | NP | NP | NP | 6.94609 | 409.7184 | 0.09525391 | 7.473552 | 67.12874 | 0.09471942 | 7.806814 | 19.19789 | 0.09623519 | NP | NP | NP | 8.019962 | 113.0675 | 0.1060802
1474 | 3.904689 | 313.486 | 0.06422342 | 4.005499 | 1079.747 | 0.05987111 | 4.005499 | 1079.747 | 0.05987111 | 4.500752 | 115.0765 | 0.06314151 |  |  |  | 5.670555 | 212.4455 | 0.1140656 | 6.373731 | 53.86892 | 0.08103204 | NP | NP | NP | 6.946091 | 408.205 | 0.09522707 | 7.473519 | 65.80087 | 0.09458479 | 7.806875 | 18.00353 | 0.09664626 | NP | NP | NP | 8.019883 | 112.9599 | 0.106307
1475 | 3.904395 | 310.8327 | 0.06360536 | 4.005574 | 1076.361 | 0.05972319 | 4.005574 | 1076.361 | 0.05972319 | 4.500718 | 114.2415 | 0.06328118 |  |  |  | 5.670531 | 213.0391 | 0.1140167 | 6.373727 | 53.69753 | 0.08105114 | NP | NP | NP | 6.946082 | 408.3207 | 0.09525856 | 7.47347 | 64.13659 | 0.0944451 | 7.806856 | 16.31739 | 0.09601822 | NP | NP | NP | 8.019862 | 112.9629 | 0.1062219
1476 | 3.904589 | 311.1586 | 0.06397294 | 4.00551 | 1088.35 | 0.05988769 | 4.00551 | 1088.35 | 0.05988769 | 4.50072 | 114.6209 | 0.06323271 |  |  |  | 5.670553 | 212.2281 | 0.1140429 | 6.373761 | 53.09748 | 0.08109036 | NP | NP | NP | 6.946076 | 407.3053 | 0.0952829 | 7.473483 | 64.75789 | 0.09447055 | 7.806894 | 17.25956 | 0.0962871 | NP | NP | NP | 8.019889 | 112.6686 | 0.1063542
1477 | 3.904634 | 311.0105 | 0.06412194 | 4.005494 | 1071.215 | 0.05976164 | 4.005494 | 1071.215 | 0.05976164 | 4.500792 | 113.6491 | 0.06322311 |  |  |  | 5.670551 | 210.7576 | 0.1139704 | 6.373787 | 52.42833 | 0.08109993 | NP | NP | NP | 6.9461 | 405.6399 | 0.09520829 | 7.473572 | 65.30399 | 0.09439912 | 7.806949 | 17.91244 | 0.09570044 | NP | NP | NP | 8.019949 | 111.5635 | 0.1062001
1478 | 3.904419 | 313.4665 | 0.0635272 | 4.005556 | 1082.693 | 0.05977006 | 4.005556 | 1082.693 | 0.05977006 | 4.500761 | 113.8213 | 0.06324025 |  |  |  | 5.670515 | 211.7047 | 0.1140471 | 6.373723 | 53.52668 | 0.08109724 | NP | NP | NP | 6.946086 | 406.7409 | 0.09521664 | 7.473528 | 66.46437 | 0.09457766 | 7.806654 | 18.58159 | 0.09679798 | NP | NP | NP | 8.019898 | 112.6714 | 0.1062794
1479 | 3.904528 | 311.1453 | 0.06386406 | 4.005517 | 1074.605 | 0.0598838 | 4.005517 | 1074.605 | 0.0598838 | 4.500746 | 114.6424 | 0.06283775 |  |  |  | 5.670531 | 212.1588 | 0.1139962 | 6.373714 | 52.63948 | 0.08109774 | NP | NP | NP | 6.946086 | 407.5209 | 0.09521419 | 7.473504 | 66.78196 | 0.09469511 | 7.80657 | 18.92116 | 0.09584793 | NP | NP | NP | 8.019926 | 112.9057 | 0.1060652
1480 | 3.904584 | 310.7276 | 0.06406741 | 4.005525 | 1073.588 | 0.05984959 | 4.005525 | 1073.588 | 0.05984959 | 4.500724 | 114.5697 | 0.0631659 |  |  |  | 5.670526 | 211.7385 | 0.1140459 | 6.373684 | 53.31303 | 0.0810071 | NP | NP | NP | 6.946081 | 406.7189 | 0.09525297 | 7.47358 | 66.98969 | 0.09451615 | 7.806719 | 19.25005 | 0.09683368 | NP | NP | NP | 8.019955 | 112.69 | 0.1062239
1481 | 3.904443 | 309.6294 | 0.06386574 | 4.005546 | 1069.506 | 0.05972603 | 4.005546 | 1069.506 | 0.05972603 | 4.500721 | 114.603 | 0.06306661 |  |  |  | 5.670533 | 211.8758 | 0.1140385 | 6.373732 | 53.22837 | 0.08102618 | NP | NP | NP | 6.94608 | 406.3716 | 0.09527266 | 7.473514 | 65.52708 | 0.0945728 | 7.806834 | 18.0507 | 0.09593573 | NP | NP | NP | 8.01991 | 112.713 | 0.1061577
1482 | 3.904456 | 308.7449 | 0.06389092 | 4.005544 | 1067.868 | 0.05975954 | 4.005544 | 1067.868 | 0.05975954 | 4.500738 | 114.4579 | 0.06314694 |  |  |  | 5.67051 | 211.6074 | 0.1140153 | 6.373697 | 53.23201 | 0.08105582 | NP | NP | NP | 6.946089 | 405.4656 | 0.09526301 | 7.473474 | 65.85477 | 0.09458555 | 7.806723 | 18.37452 | 0.09620853 | NP | NP | NP | 8.019951 | 112.4458 | 0.106186
1483 | 3.90461 | 310.6317 | 0.06413334 | 4.005512 | 1072.353 | 0.05983169 | 4.005512 | 1072.353 | 0.05983169 | 4.50072 | 114.7191 | 0.0630506 |  |  |  | 5.670542 | 211.3908 | 0.1140142 | 6.373736 | 53.26079 | 0.08105052 | NP | NP | NP | 6.946084 | 405.3686 | 0.09526247 | 7.473493 | 66.71395 | 0.09458166 | 7.806759 | 19.12508 | 0.09639373 | NP | NP | NP | 8.019929 | 112.4214 | 0.1061788
1484 | 3.904694 | 309.1402 | 0.06429753 | 4.005483 | 1072.589 | 0.05991997 | 4.005483 | 1072.589 | 0.05991997 | 4.500718 | 115.2289 | 0.0632786 |  |  |  | 5.670548 | 210.849 | 0.1139847 | 6.37371 | 52.77144 | 0.0811485 | NP | NP | NP | 6.946064 | 404.505 | 0.09525947 | 7.473411 | 63.81376 | 0.09445178 | 7.80684 | 16.52661 | 0.09587583 | NP | NP | NP | 8.019864 | 111.9649 | 0.1061621
1485 | 3.904468 | 307.2078 | 0.063968 | 4.005535 | 1063.775 | 0.05975149 | 4.005535 | 1063.775 | 0.05975149 | 4.500695 | 114.3151 | 0.06326371 |  |  |  | 5.670538 | 210.111 | 0.1140603 | 6.373705 | 52.94368 | 0.08104785 | NP | NP | NP | 6.946084 | 403.6199 | 0.09528183 | 7.473522 | 67.27073 | 0.09473711 | 7.80684 | 20.08504 | 0.09673146 | NP | NP | NP | 8.019987 | 111.731 | 0.1063799
1486 | 3.904789 | 314.335 | 0.0642509 | 4.005465 | 1089.213 | 0.0600744 | 4.005465 | 1089.213 | 0.0600744 | 4.500739 | 113.6441 | 0.06320286 |  |  |  | 5.670528 | 210.6668 | 0.1140346 | 6.373713 | 52.86806 | 0.08105643 | NP | NP | NP | 6.946093 | 403.6978 | 0.09526253 | 7.473422 | 64.06039 | 0.0943567 | 7.806784 | 16.60651 | 0.09667178 | NP | NP | NP | 8.019861 | 111.69 | 0.1064041
1487 | 3.904252 | 305.8025 | 0.06343153 | 4.005599 | 1060.347 | 0.05965788 | 4.005599 | 1060.347 | 0.05965788 | 4.500704 | 112.7792 | 0.0632413 |  |  |  | 5.67055 | 209.8419 | 0.1140616 | 6.373673 | 52.50977 | 0.08114657 | NP | NP | NP | 6.946101 | 404.4237 | 0.09523895 | 7.473471 | 66.23066 | 0.0947996 | 7.80667 | 18.94402 | 0.09651792 | NP | NP | NP | 8.019938 | 111.7465 | 0.1061304
1488 | 3.904393 | 305.6607 | 0.06370729 | 4.00554 | 1075.796 | 0.0597837 | 4.00554 | 1075.796 | 0.0597837 | 4.500671 | 113.6012 | 0.06323867 |  |  |  | 5.670516 | 210.4318 | 0.1140463 | 6.373667 | 52.41367 | 0.08105581 | NP | NP | NP | 6.946087 | 404.0187 | 0.09523354 | 7.473439 | 66.13761 | 0.09456286 | 7.806747 | 19.16883 | 0.09599455 | NP | NP | NP | 8.019975 | 111.8514 | 0.1061343
1489 | 3.904515 | 308.6059 | 0.06402717 | 4.005525 | 1064.945 | 0.0597842 | 4.005525 | 1064.945 | 0.0597842 | 4.500716 | 113.8223 | 0.06304878 |  |  |  | 5.670514 | 210.8598 | 0.1139721 | 6.373666 | 53.08443 | 0.08092308 | NP | NP | NP | 6.946086 | 403.4336 | 0.09532832 | 7.47347 | 66.09578 | 0.09461174 | 7.806815 | 18.70899 | 0.09557196 | NP | NP | NP | 8.019949 | 111.7184 | 0.1062117
1490 | 3.904727 | 309.9847 | 0.0644278 | 4.005462 | 1066.839 | 0.05987512 | 4.005462 | 1066.839 | 0.05987512 | 4.500672 | 113.1921 | 0.06307457 |  |  |  | 5.670523 | 209.4774 | 0.1140771 | 6.373689 | 52.16079 | 0.08110156 | NP | NP | NP | 6.946087 | 402.5917 | 0.09527343 | 7.473475 | 66.74479 | 0.09468401 | 7.806697 | 19.51095 | 0.09697484 | NP | NP | NP | 8.019975 | 111.4116 | 0.1062118
1491 | 3.904368 | 306.5985 | 0.06369506 | 4.005568 | 1057.951 | 0.05973333 | 4.005568 | 1057.951 | 0.05973333 | 4.500657 | 112.6452 | 0.0632692 |  |  |  | 5.670536 | 209.8449 | 0.1140975 | 6.373669 | 51.99814 | 0.0809519 | NP | NP | NP | 6.946091 | 403.0946 | 0.09521569 | 7.473468 | 64.85614 | 0.09440592 | 7.806847 | 17.74768 | 0.09620139 | NP | NP | NP | 8.019909 | 111.5416 | 0.1061309
1492 | 3.904805 | 310.0347 | 0.06444498 | 4.005445 | 1081.791 | 0.06005521 | 4.005445 | 1081.791 | 0.06005521 | 4.500671 | 113.2912 | 0.06315446 |  |  |  | 5.670511 | 209.5937 | 0.1140228 | 6.373691 | 52.0705 | 0.08098478 | NP | NP | NP | 6.946086 | 403.6958 | 0.09520875 | 7.473509 | 66.98294 | 0.09462414 | 7.806663 | 19.70987 | 0.09654662 | NP | NP | NP | 8.019961 | 111.3961 | 0.1061988
1493 | 3.904953 | 309.3488 | 0.06465925 | 4.005416 | 1098.167 | 0.06021085 | 4.005416 | 1098.167 | 0.06021085 | 4.500632 | 113.9039 | 0.06321007 |  |  |  | 5.670514 | 209.916 | 0.113982 | 6.373706 | 52.12112 | 0.0810938 | NP | NP | NP | 6.946089 | 402.6765 | 0.09520182 | 7.47348 | 65.04891 | 0.09444579 | 7.806704 | 18.02859 | 0.09622695 | NP | NP | NP | 8.019912 | 111.3655 | 0.106185
1494 | 3.904195 | 304.1142 | 0.06332707 | 4.005593 | 1070.151 | 0.05969266 | 4.005593 | 1070.151 | 0.05969266 | 4.500629 | 112.2642 | 0.06325696 |  |  |  | 5.670523 | 209.7376 | 0.114011 | 6.373638 | 52.59905 | 0.08104125 | NP | NP | NP | 6.946096 | 402.9697 | 0.09523613 | 7.473505 | 67.24343 | 0.09462159 | 7.806716 | 20.05828 | 0.09633558 | NP | NP | NP | 8.020001 | 111.3787 | 0.1061306
1495 | 3.904635 | 308.6185 | 0.06426891 | 4.005484 | 1064.114 | 0.05987446 | 4.005484 | 1064.114 | 0.05987446 | 4.500678 | 113.1326 | 0.06310453 |  |  |  | 5.670515 | 209.4312 | 0.1140009 | 6.373644 | 52.03354 | 0.08105053 | NP | NP | NP | 6.946084 | 402.2576 | 0.09524785 | 7.47336 | 62.87144 | 0.09461015 | 7.806728 | 15.96098 | 0.09615221 | NP | NP | NP | 8.01983 | 111.2561 | 0.1062348
1496 | 3.904799 | 310.9353 | 0.0645095 | 4.005469 | 1073.296 | 0.05998214 | 4.005469 | 1073.296 | 0.05998214 | 4.500666 | 113.642 | 0.06319435 |  |  |  | 5.670515 | 210.4223 | 0.1140317 | 6.37364 | 52.03678 | 0.08123313 | NP | NP | NP | 6.946093 | 404.4836 | 0.09517256 | 7.473426 | 66.07536 | 0.09470281 | 7.806637 | 18.90596 | 0.09646234 | NP | NP | NP | 8.019963 | 111.7307 | 0.1062076
1497 | 3.904555 | 339.8647 | 0.06426259 | 4.005493 | 1172.869 | 0.05977912 | 4.005493 | 1172.869 | 0.05977912 | 4.500655 | 125.1544 | 0.06306323 |  |  |  | 5.670543 | 231.9147 | 0.1140938 | 6.373628 | 58.68887 | 0.08102081 | NP | NP | NP | 6.946083 | 444.3343 | 0.09530142 | 7.473417 | 73.24277 | 0.09462122 | 7.806497 | 20.82792 | 0.09623481 | NP | NP | NP | 8.019893 | 123.7361 | 0.1060728
1498 | 3.90459 | 309.177 | 0.0641114 | 4.005517 | 1065.832 | 0.05990693 | 4.005517 | 1065.832 | 0.05990693 | 4.500644 | 112.9556 | 0.06324156 |  |  |  | 5.670522 | 209.7114 | 0.1140239 | 6.373634 | 53.01357 | 0.08099193 | NP | NP | NP | 6.946078 | 402.0028 | 0.09528164 | 7.473464 | 67.10732 | 0.09472845 | 7.806551 | 19.84439 | 0.09630103 | NP | NP | NP | 8.020006 | 111.5565 | 0.1061274
1499 | 3.90436 | 305.6025 | 0.06384546 | 4.005572 | 1062.367 | 0.05972368 | 4.005572 | 1062.367 | 0.05972368 | 4.500642 | 113.474 | 0.06324099 |  |  |  | 5.670532 | 210.3651 | 0.1140624 | 6.37364 | 52.80036 | 0.08103811 | NP | NP | NP | 6.946096 | 402.7236 | 0.09528367 | 7.473336 | 64.19082 | 0.09479235 | 7.806685 | 17.26339 | 0.09597648 | NP | NP | NP | 8.019879 | 111.6662 | 0.106049
1500 | 3.904437 | 308.428 | 0.06388193 | 4.005552 | 1062.332 | 0.05977592 | 4.005552 | 1062.332 | 0.05977592 | 4.500632 | 112.5939 | 0.06319735 |  |  |  | 5.670511 | 210.1822 | 0.1140221 | 6.373622 | 52.24415 | 0.08115044 | NP | NP | NP | 6.946092 | 403.5044 | 0.09526926 | 7.473377 | 64.98527 | 0.09449254 | 7.806683 | 18.08577 | 0.09558255 | NP | NP | NP | 8.019918 | 111.9604 | 0.1060994
1501 | 3.904598 | 308.3812 | 0.0642931 | 4.0055 | 1066.225 | 0.05984893 | 4.0055 | 1066.225 | 0.05984893 | 4.500652 | 113.9102 | 0.06318167 |  |  |  | 5.670532 | 210.4125 | 0.1140018 | 6.373633 | 52.11152 | 0.08115606 | NP | NP | NP | 6.946102 | 404.3144 | 0.09522898 | 7.473361 | 66.77508 | 0.09474356 | 7.806621 | 19.49436 | 0.09636127 | NP | NP | NP | 8.019956 | 111.9411 | 0.1060925
1502 | 3.904516 | 307.7985 | 0.06402417 | 4.005524 | 1074.724 | 0.05986368 | 4.005524 | 1074.724 | 0.05986368 | 4.500644 | 113.2642 | 0.06319729 |  |  |  | 5.670536 | 210.5917 | 0.1139938 | 6.37363 | 52.15713 | 0.08099698 | NP | NP | NP | 6.946094 | 404.5943 | 0.09520167 | 7.473426 | 66.48693 | 0.09455728 | 7.806574 | 19.07566 | 0.09661869 | NP | NP | NP | 8.019953 | 111.8426 | 0.1062283
1503 | 3.904565 | 308.3148 | 0.06415416 | 4.005491 | 1078.884 | 0.05987267 | 4.005491 | 1078.884 | 0.05987267 | 4.500621 | 113.1528 | 0.06326193 |  |  |  | 5.670532 | 210.0709 | 0.1140809 | 6.373595 | 52.86223 | 0.0808238 | NP | NP | NP | 6.946091 | 403.2855 | 0.09520709 | 7.47333 | 64.63272 | 0.09452633 | 7.806715 | 17.3119 | 0.09651189 | NP | NP | NP | 8.019896 | 111.587 | 0.1062079
1504 | 3.904419 | 306.9306 | 0.06393458 | 4.005552 | 1063.979 | 0.05980869 | 4.005552 | 1063.979 | 0.05980869 | 4.500633 | 113.6797 | 0.06322534 |  |  |  | 5.670522 | 210.1474 | 0.114011 | 6.373599 | 52.87902 | 0.08100873 | NP | NP | NP | 6.946095 | 403.7147 | 0.09521761 | 7.473371 | 65.30162 | 0.09445108 | 7.806649 | 18.06956 | 0.09550002 | NP | NP | NP | 8.019898 | 111.9806 | 0.1060019
1505 | 3.904522 | 306.53 | 0.0639955 | 4.005529 | 1057.939 | 0.05977599 | 4.005529 | 1057.939 | 0.05977599 | 4.500689 | 111.7576 | 0.06322347 |  |  |  | 5.670523 | 208.2759 | 0.1139277 | 6.373617 | 52.38697 | 0.08093388 | NP | NP | NP | 6.946119 | 399.9274 | 0.0951939 | 7.473445 | 65.86386 | 0.09443623 | 7.806901 | 18.78219 | 0.0960685 | NP | NP | NP | 8.019993 | 110.5684 | 0.106153
1506 | 3.904456 | 311.7358 | 0.06381253 | 4.005557 | 1060.656 | 0.05979026 | 4.005557 | 1060.656 | 0.05979026 | 4.50068 | 112.345 | 0.06317565 |  |  |  | 5.670509 | 209.399 | 0.1140402 | 6.373606 | 52.54677 | 0.08105355 | NP | NP | NP | 6.946087 | 401.4054 | 0.09529347 | 7.473305 | 64.06322 | 0.09456433 | 7.806634 | 16.96616 | 0.09613843 | NP | NP | NP | 8.019906 | 111.2542 | 0.10625
1507 | 3.904385 | 303.5628 | 0.06387666 | 4.005548 | 1053.739 | 0.05974297 | 4.005548 | 1053.739 | 0.05974297 | 4.50062 | 112.9158 | 0.06315114 |  |  |  | 5.670531 | 208.7729 | 0.1140363 | 6.373593 | 52.16292 | 0.08100517 | NP | NP | NP | 6.946088 | 400.1318 | 0.09524493 | 7.473396 | 65.24911 | 0.09472254 | 7.8065 | 18.57511 | 0.0964742 | NP | NP | NP | 8.019948 | 110.7908 | 0.1061525
1508 | 3.904701 | 306.926 | 0.06444922 | 4.005472 | 1065.692 | 0.05998771 | 4.005472 | 1065.692 | 0.05998771 | 4.500617 | 113.0171 | 0.06313568 |  |  |  | 5.67054 | 208.5922 | 0.1140382 | 6.373607 | 52.39469 | 0.08103213 | NP | NP | NP | 6.946086 | 399.3148 | 0.09527381 | 7.473316 | 64.79003 | 0.09461899 | 7.806627 | 17.8585 | 0.09684374 | NP | NP | NP | 8.019888 | 110.9122 | 0.106293
1509 | 3.90432 | 302.9527 | 0.06374074 | 4.005547 | 1064.824 | 0.0597593 | 4.005547 | 1064.824 | 0.0597593 | 4.500604 | 112.7261 | 0.06323572 |  |  |  | 5.670539 | 208.5374 | 0.1139532 | 6.373576 | 52.20504 | 0.08106397 | NP | NP | NP | 6.946079 | 400.1574 | 0.09524742 | 7.473366 | 65.886 | 0.09453959 | 7.806557 | 18.79513 | 0.09663089 | NP | NP | NP | 8.019921 | 111.0616 | 0.1062033
1510 | 3.904506 | 304.9476 | 0.06417257 | 4.005521 | 1053.93 | 0.05982224 | 4.005521 | 1053.93 | 0.05982224 | 4.500631 | 112.2336 | 0.06313796 |  |  |  | 5.6705 | 207.9832 | 0.1141078 | 6.373605 | 51.73853 | 0.08096693 | NP | NP | NP | 6.946091 | 399.7849 | 0.09525699 | 7.473398 | 66.43152 | 0.09468364 | 7.806578 | 19.60266 | 0.09631818 | NP | NP | NP | 8.019989 | 110.7034 | 0.1062156
1511 | 3.904605 | 305.3106 | 0.0642838 | 4.005496 | 1058.577 | 0.05994809 | 4.005496 | 1058.577 | 0.05994809 | 4.500626 | 112.7264 | 0.06321072 |  |  |  | 5.670522 | 207.9057 | 0.1139488 | 6.373507 | 52.3998 | 0.08099251 | NP | NP | NP | 6.946086 | 399.3558 | 0.095239 | 7.47328 | 64.13407 | 0.09462181 | 7.806628 | 17.51209 | 0.0962439 | NP | NP | NP | 8.019922 | 110.4917 | 0.1062572
1512 | 3.904228 | 306.775 | 0.06347439 | 4.005599 | 1048.514 | 0.05965912 | 4.005599 | 1048.514 | 0.05965912 | 4.500671 | 111.9452 | 0.06318872 |  |  |  | 5.670527 | 208.5437 | 0.1140043 | 6.373559 | 52.53653 | 0.0810566 | NP | NP | NP | 6.946086 | 399.1163 | 0.09529263 | 7.473274 | 63.78736 | 0.09450777 | 7.80648 | 17.28023 | 0.09605852 | NP | NP | NP | 8.019888 | 110.77 | 0.106118
1513 | 3.90446 | 303.8306 | 0.06400388 | 4.005521 | 1062.922 | 0.05987495 | 4.005521 | 1062.922 | 0.05987495 | 4.500562 | 111.5104 | 0.06320456 |  |  |  | 5.670518 | 207.4406 | 0.1140346 | 6.373564 | 51.85412 | 0.08113782 | NP | NP | NP | 6.946089 | 397.8421 | 0.09524718 | 7.473393 | 65.74747 | 0.09464251 | 7.806475 | 19.07035 | 0.09706336 | NP | NP | NP | 8.019953 | 110.3421 | 0.1061453
1514 | 3.904402 | 303.8167 | 0.06398265 | 4.005542 | 1049.659 | 0.05975968 | 4.005542 | 1049.659 | 0.05975968 | 4.500569 | 111.5832 | 0.06322202 |  |  |  | 5.670522 | 207.9499 | 0.1140776 | 6.373558 | 51.67872 | 0.08093743 | NP | NP | NP | 6.946089 | 399.0657 | 0.09522773 | 7.473278 | 64.32956 | 0.09465559 | 7.806539 | 17.72058 | 0.09617803 | NP | NP | NP | 8.019929 | 110.3233 | 0.106222
1515 | 3.904421 | 302.2901 | 0.06390755 | 4.005514 | 1065.234 | 0.05984748 | 4.005514 | 1065.234 | 0.05984748 | 4.500589 | 112.4165 | 0.06323203 |  |  |  | 5.670525 | 207.8638 | 0.1140363 | 6.373563 | 52.05336 | 0.08104732 | NP | NP | NP | 6.946094 | 398.0131 | 0.09523309 | 7.473346 | 67.11098 | 0.09476661 | 7.806434 | 20.02951 | 0.09718223 | NP | NP | NP | 8.019975 | 110.5202 | 0.1062148
1516 | 3.904315 | 301.3008 | 0.06373278 | 4.005539 | 1063.895 | 0.05978703 | 4.005539 | 1063.895 | 0.05978703 | 4.50058 | 112.1915 | 0.06325994 |  |  |  | 5.670548 | 207.2924 | 0.1140391 | 6.37353 | 51.6083 | 0.08126328 | NP | NP | NP | 6.946082 | 399.1486 | 0.09523684 | 7.473287 | 64.6868 | 0.09448028 | 7.806397 | 17.88805 | 0.09620099 | NP | NP | NP | 8.0199 | 110.6788 | 0.1061549
1517 | 3.90443 | 303.4258 | 0.06398832 | 4.005515 | 1049.718 | 0.05975156 | 4.005515 | 1049.718 | 0.05975156 | 4.500608 | 112.0993 | 0.06289222 |  |  |  | 5.670545 | 207.1521 | 0.114075 | 6.37353 | 51.95727 | 0.08110902 | NP | NP | NP | 6.946091 | 398.9061 | 0.09521061 | 7.473317 | 66.06755 | 0.09475219 | 7.806498 | 19.26344 | 0.096089 | NP | NP | NP | 8.019976 | 110.1866 | 0.1062058
1518 | 3.904185 | 301.0271 | 0.06356527 | 4.005598 | 1042.9 | 0.05966664 | 4.005598 | 1042.9 | 0.05966664 | 4.500598 | 111.208 | 0.06319395 |  |  |  | 5.670518 | 207.5416 | 0.1140272 | 6.373557 | 51.15855 | 0.08125324 | NP | NP | NP | 6.946095 | 398.3537 | 0.09524461 | 7.473285 | 63.87621 | 0.09462748 | 7.806598 | 17.57066 | 0.09612212 | NP | NP | NP | 8.019916 | 110.143 | 0.1063139
1519 | 3.904432 | 302.5401 | 0.06412789 | 4.005522 | 1048.836 | 0.05975444 | 4.005522 | 1048.836 | 0.05975444 | 4.500623 | 112.3306 | 0.06329798 |  |  |  | 5.670541 | 207.0879 | 0.1140409 | 6.373561 | 51.73791 | 0.08106572 | NP | NP | NP | 6.946102 | 398.2407 | 0.0952459 | 7.473241 | 64.87037 | 0.09477853 | 7.806512 | 18.29034 | 0.09628124 | NP | NP | NP | 8.019941 | 110.1663 | 0.1063573
1520 | 3.904719 | 305.1538 | 0.06457011 | 4.005475 | 1057.917 | 0.06001233 | 4.005475 | 1057.917 | 0.06001233 | 4.500599 | 112.1854 | 0.06320487 |  |  |  | 5.670528 | 207.2165 | 0.1139505 | 6.373535 | 52.01459 | 0.08105163 | NP | NP | NP | 6.946099 | 397.6274 | 0.09520835 | 7.473347 | 65.90771 | 0.09472071 | 7.806368 | 19.29581 | 0.09705309 | NP | NP | NP | 8.019975 | 110.3329 | 0.1062351
1521 | 3.904401 | 302.75 | 0.06401231 | 4.005543 | 1050.557 | 0.05983815 | 4.005543 | 1050.557 | 0.05983815 | 4.500566 | 112.2835 | 0.06326216 |  |  |  | 5.670518 | 207.2366 | 0.1140581 | 6.373525 | 51.7335 | 0.08096462 | NP | NP | NP | 6.946098 | 398.2308 | 0.09520668 | 7.47332 | 66.58793 | 0.09489291 | 7.806511 | 19.85321 | 0.09664147 | NP | NP | NP | 8.01999 | 110.1945 | 0.1062489
1522 | 3.904369 | 304.551 | 0.06386955 | 4.005559 | 1051.188 | 0.05979643 | 4.005559 | 1051.188 | 0.05979643 | 4.500571 | 110.9338 | 0.06318237 |  |  |  | 5.670541 | 207.9228 | 0.1140419 | 6.373512 | 51.90084 | 0.08112282 | NP | NP | NP | 6.946097 | 398.4588 | 0.09527353 | 7.47327 | 65.15374 | 0.09463387 | 7.806551 | 18.45468 | 0.09670091 | NP | NP | NP | 8.019935 | 110.3598 | 0.1062368
1523 | 3.904104 | 300.1492 | 0.06343165 | 4.005619 | 1043.036 | 0.0596137 | 4.005619 | 1043.036 | 0.0596137 | 4.500593 | 111.7887 | 0.06332506 |  |  |  | 5.670521 | 207.6212 | 0.1140023 | 6.373547 | 52.21444 | 0.08107064 | NP | NP | NP | 6.946084 | 397.9611 | 0.09527775 | 7.47324 | 64.4176 | 0.09443239 | 7.806527 | 17.68655 | 0.09644706 | NP | NP | NP | 8.019907 | 110.3951 | 0.1062202
1524 | 3.904308 | 301.6686 | 0.06385368 | 4.005552 | 1049.792 | 0.05974191 | 4.005552 | 1049.792 | 0.05974191 | 4.500588 | 111.9088 | 0.06319467 |  |  |  | 5.670529 | 207.7404 | 0.1140764 | 6.373506 | 51.79625 | 0.08104094 | NP | NP | NP | 6.946092 | 397.6083 | 0.09525823 | 7.473267 | 65.28029 | 0.09469888 | 7.806452 | 18.57901 | 0.09671573 | NP | NP | NP | 8.019937 | 110.197 | 0.1062932
1525 | 3.904417 | 303.2112 | 0.06400756 | 4.005529 | 1051.69 | 0.05981913 | 4.005529 | 1051.69 | 0.05981913 | 4.50055 | 111.5209 | 0.06317401 |  |  |  | 5.670523 | 207.886 | 0.1139731 | 6.373503 | 51.59038 | 0.08107811 | NP | NP | NP | 6.946089 | 398.3401 | 0.09518312 | 7.473212 | 63.54069 | 0.09446436 | 7.806491 | 16.91274 | 0.09642128 | NP | NP | NP | 8.019894 | 110.447 | 0.1062379
1526 | 3.904191 | 306.1385 | 0.06345311 | 4.005615 | 1045.101 | 0.05967761 | 4.005615 | 1045.101 | 0.05967761 | 4.500616 | 111.0002 | 0.06318335 |  |  |  | 5.670552 | 207.2842 | 0.1139904 | 6.373499 | 51.95511 | 0.08114648 | NP | NP | NP | 6.946094 | 397.5307 | 0.09523962 | 7.473157 | 61.90943 | 0.09455942 | 7.806567 | 15.64775 | 0.09607704 | NP | NP | NP | 8.01987 | 110.1672 | 0.1062309
1527 | 3.904508 | 303.6767 | 0.06435739 | 4.005506 | 1050.277 | 0.05980719 | 4.005506 | 1050.277 | 0.05980719 | 4.500549 | 111.9228 | 0.06314503 |  |  |  | 5.670509 | 207.7419 | 0.1139893 | 6.373472 | 51.92059 | 0.08112714 | NP | NP | NP | 6.946101 | 398.3023 | 0.095214 | 7.473232 | 65.59584 | 0.09476439 | 7.806442 | 18.76096 | 0.096682 | NP | NP | NP | 8.019991 | 110.2075 | 0.1062388
1528 | 3.90427 | 301.7196 | 0.06380367 | 4.005579 | 1047.861 | 0.05974953 | 4.005579 | 1047.861 | 0.05974953 | 4.500563 | 111.8092 | 0.06322891 |  |  |  | 5.67051 | 207.4809 | 0.1140421 | 6.373502 | 52.4346 | 0.08097695 | NP | NP | NP | 6.946095 | 397.8235 | 0.09524925 | 7.47327 | 65.97983 | 0.09462195 | 7.806476 | 19.20571 | 0.0966886 | NP | NP | NP | 8.01999 | 110.5568 | 0.1062261
1529 | 3.904312 | 299.5489 | 0.06376916 | 4.005534 | 1066.828 | 0.05985536 | 4.005534 | 1066.828 | 0.05985536 | 4.50056 | 111.9992 | 0.06323525 |  |  |  | 5.670535 | 207.0102 | 0.1140179 | 6.373519 | 51.70767 | 0.08110065 | NP | NP | NP | 6.946098 | 396.9939 | 0.09522049 | 7.473276 | 66.14842 | 0.09463231 | 7.80645 | 19.49688 | 0.09664674 | NP | NP | NP | 8.01999 | 109.9977 | 0.1062012
1530 | 3.904386 | 302.8171 | 0.06396265 | 4.005547 | 1049.252 | 0.0598142 | 4.005547 | 1049.252 | 0.0598142 | 4.500549 | 111.8309 | 0.06322378 |  |  |  | 5.670541 | 206.9215 | 0.1139922 | 6.373528 | 51.62158 | 0.08092108 | NP | NP | NP | 6.9461 | 397.7884 | 0.09530012 | 7.473282 | 65.76206 | 0.09458213 | 7.806403 | 18.90334 | 0.09670106 | NP | NP | NP | 8.019959 | 110.1663 | 0.1061463
1531 | 3.904122 | 301.6034 | 0.06344105 | 4.005607 | 1045.209 | 0.05962133 | 4.005607 | 1045.209 | 0.05962133 | 4.500546 | 111.0824 | 0.06333995 |  |  |  | 5.670545 | 207.6721 | 0.1140753 | 6.373466 | 51.63374 | 0.08111655 | NP | NP | NP | 6.946104 | 398.81 | 0.09523827 | 7.473191 | 64.86478 | 0.09467164 | 7.806513 | 18.21543 | 0.096333 | NP | NP | NP | 8.019988 | 110.4363 | 0.1062499
1532 | 3.904287 | 305.5581 | 0.06389894 | 4.005554 | 1061.36 | 0.05969599 | 4.005554 | 1061.36 | 0.05969599 | 4.500562 | 113.9797 | 0.06319901 |  |  |  | 5.670543 | 210.3486 | 0.114074 | 6.37346 | 52.60681 | 0.0810937 | NP | NP | NP | 6.946094 | 403.165 | 0.0952824 | 7.473259 | 66.55876 | 0.09457336 | 7.806369 | 19.17481 | 0.09642592 | NP | NP | NP | 8.01997 | 111.9342 | 0.1060763
1533 | 3.904704 | 315.2193 | 0.06466469 | 4.005466 | 1093.354 | 0.05996244 | 4.005466 | 1093.354 | 0.05996244 | 4.500559 | 116.2194 | 0.06313675 |  |  |  | 5.670545 | 214.6692 | 0.114002 | 6.373483 | 53.09776 | 0.08097621 | NP | NP | NP | 6.946122 | 411.9496 | 0.09517658 | 7.473263 | 68.74374 | 0.09480101 | 7.806372 | 20.31783 | 0.0967139 | NP | NP | NP | 8.019997 | 113.9982 | 0.1062306
1534 | 3.90452 | 312.7953 | 0.0642992 | 4.005528 | 1085.675 | 0.05992752 | 4.005528 | 1085.675 | 0.05992752 | 4.500586 | 115.2628 | 0.06314968 |  |  |  | 5.670547 | 213.4168 | 0.1140201 | 6.373444 | 53.31929 | 0.08103837 | NP | NP | NP | 6.946116 | 409.5718 | 0.09534774 | 7.473235 | 66.97363 | 0.09462375 | 7.806457 | 19.05919 | 0.09629086 | NP | NP | NP | 8.019966 | 113.5666 | 0.1061702
1535 | 3.904631 | 312.9567 | 0.06444205 | 4.005476 | 1098.476 | 0.06001502 | 4.005476 | 1098.476 | 0.06001502 | 4.500543 | 114.666 | 0.0631136 |  |  |  | 5.670563 | 213.194 | 0.1140405 | 6.373477 | 52.98881 | 0.08116421 | NP | NP | NP | 6.946123 | 409.5949 | 0.09520653 | 7.473253 | 67.31361 | 0.09475253 | 7.806507 | 19.41889 | 0.09633438 | NP | NP | NP | 8.019976 | 113.2524 | 0.1061661
1536 | 3.904424 | 315.39 | 0.06400851 | 4.005544 | 1075.852 | 0.05980028 | 4.005544 | 1075.852 | 0.05980028 | 4.500616 | 114.2641 | 0.06312071 |  |  |  | 5.670534 | 212.4139 | 0.1139967 | 6.373483 | 52.71157 | 0.08108789 | NP | NP | NP | 6.946103 | 408.4557 | 0.0952059 | 7.473233 | 66.56446 | 0.0945685 | 7.806407 | 18.61791 | 0.09676803 | NP | NP | NP | 8.01993 | 113.1898 | 0.1062316
1537 | 3.904638 | 313.4999 | 0.06446612 | 4.005481 | 1083.781 | 0.05995063 | 4.005481 | 1083.781 | 0.05995063 | 4.500518 | 113.8688 | 0.06318886 |  |  |  | 5.670536 | 212.5372 | 0.113991 | 6.37346 | 53.30461 | 0.08091525 | NP | NP | NP | 6.946114 | 407.1265 | 0.09523679 | 7.473147 | 64.71698 | 0.09465148 | 7.806363 | 17.09064 | 0.09644367 | NP | NP | NP | 8.019878 | 112.8816 | 0.1062474
1538 | 3.904527 | 315.5717 | 0.06412383 | 4.005511 | 1093.401 | 0.05999613 | 4.005511 | 1093.401 | 0.05999613 | 4.500574 | 113.7736 | 0.06317882 |  |  |  | 5.670547 | 211.8698 | 0.114014 | 6.373462 | 53.236 | 0.08102675 | NP | NP | NP | 6.946106 | 406.96 | 0.09520959 | 7.47319 | 66.57379 | 0.09465946 | 7.80635 | 18.90529 | 0.09652191 | NP | NP | NP | 8.019977 | 112.9652 | 0.1061673
1539 | 3.904199 | 308.2202 | 0.06367551 | 4.005594 | 1069.09 | 0.05972703 | 4.005594 | 1069.09 | 0.05972703 | 4.500537 | 113.8031 | 0.06319913 |  |  |  | 5.670555 | 211.8447 | 0.1140361 | 6.37346 | 52.44534 | 0.08102741 | NP | NP | NP | 6.946112 | 407.623 | 0.09522647 | 7.473219 | 66.67576 | 0.09457642 | 7.806321 | 18.95788 | 0.09674758 | NP | NP | NP | 8.019982 | 112.921 | 0.1062013
1540 | 3.904454 | 309.6136 | 0.06420537 | 4.005531 | 1075.727 | 0.05986546 | 4.005531 | 1075.727 | 0.05986546 | 4.500527 | 114.8429 | 0.06321364 |  |  |  | 5.670528 | 212.1736 | 0.1140187 | 6.373464 | 52.7984 | 0.08107662 | NP | NP | NP | 6.946114 | 406.2961 | 0.09529067 | 7.473164 | 65.71954 | 0.09440873 | 7.806359 | 18.03719 | 0.0968253 | NP | NP | NP | 8.019924 | 113.1255 | 0.1062864
1541 | 3.904391 | 309.322 | 0.06410584 | 4.00554 | 1075.806 | 0.05983503 | 4.00554 | 1075.806 | 0.05983503 | 4.500528 | 114.9023 | 0.06322793 |  |  |  | 5.67054 | 212.1683 | 0.1139991 | 6.373436 | 52.50794 | 0.0812076 | NP | NP | NP | 6.946098 | 408.1912 | 0.09527914 | 7.473175 | 66.90857 | 0.09463009 | 7.806319 | 19.03917 | 0.09661132 | NP | NP | NP | 8.019967 | 113.0653 | 0.1062726
1542 | 3.904344 | 309.5661 | 0.06398084 | 4.005555 | 1077.18 | 0.05982722 | 4.005555 | 1077.18 | 0.05982722 | 4.500531 | 114.4421 | 0.06318443 |  |  |  | 5.670574 | 212.4665 | 0.1139842 | 6.373416 | 52.89728 | 0.08109368 | NP | NP | NP | 6.946128 | 408.5499 | 0.09512564 | 7.47317 | 66.06176 | 0.09459799 | 7.806224 | 18.28406 | 0.09659687 | NP | NP | NP | 8.019955 | 113.0509 | 0.1062195
1543 | 3.904438 | 309.5752 | 0.06419992 | 4.005535 | 1076.246 | 0.05987614 | 4.005535 | 1076.246 | 0.05987614 | 4.500557 | 114.4326 | 0.06306018 |  |  |  | 5.670551 | 212.3996 | 0.1139496 | 6.373413 | 52.70552 | 0.08111925 | NP | NP | NP | 6.946127 | 407.8722 | 0.0951967 | 7.473173 | 65.5218 | 0.09463174 | 7.806448 | 18.13659 | 0.09611608 | NP | NP | NP | 8.019959 | 112.7667 | 0.106266
1544 | 3.904251 | 308.3407 | 0.06376939 | 4.005586 | 1067.574 | 0.05975556 | 4.005586 | 1067.574 | 0.05975556 | 4.500517 | 113.3076 | 0.06318495 |  |  |  | 5.670557 | 211.1473 | 0.1139855 | 6.373389 | 52.74137 | 0.08106915 | NP | NP | NP | 6.946109 | 405.7865 | 0.09525399 | 7.473169 | 66.6114 | 0.09462677 | 7.806414 | 19.06169 | 0.09634486 | NP | NP | NP | 8.020009 | 112.3223 | 0.1061858
1545 | 3.904367 | 311.5696 | 0.06386083 | 4.005543 | 1090.128 | 0.05986378 | 4.005543 | 1090.128 | 0.05986378 | 4.500579 | 113.9336 | 0.06310989 |  |  |  | 5.670561 | 211.2837 | 0.1140275 | 6.373409 | 52.6003 | 0.08097741 | NP | NP | NP | 6.946125 | 405.7966 | 0.09522943 | 7.473108 | 65.10586 | 0.09473103 | 7.806513525 | 18.01011 | 0.09550243 | NP | NP | NP | 8.019965 | 112.3896 | 0.1060857
1546 | 3.904181 | 308.5494 | 0.06363279 | 4.005603 | 1065.962 | 0.05970814 | 4.005603 | 1065.962 | 0.05970814 | 4.500506 | 112.7283 | 0.06318819 |  |  |  | 5.67057 | 211.7798 | 0.1140457 | 6.373441 | 52.70685 | 0.08114883 | NP | NP | NP | 6.94613 | 406.6483 | 0.09516719 | 7.473137 | 65.2474 | 0.09458164 | 7.80639 | 17.82781 | 0.09643249 | NP | NP | NP | 8.019936 | 112.673 | 0.106153
1547 | 3.904356 | 307.0244 | 0.06404184 | 4.005546 | 1065.048 | 0.0597559 | 4.005546 | 1065.048 | 0.0597559 | 4.500567 | 113.1228 | 0.06319662 |  |  |  | 5.670548 | 210.2747 | 0.1139633 | 6.373405 | 52.82303 | 0.08099515 | NP | NP | NP | 6.94614 | 403.1829 | 0.09516756 | 7.473182 | 64.74958 | 0.09446628 | 7.806555 | 17.3284 | 0.09596005 | NP | NP | NP | 8.019972 | 111.9962 | 0.1060668
1548 | 3.904094 | 305.8318 | 0.06357103 | 4.005601 | 1070.052 | 0.05965947 | 4.005601 | 1070.052 | 0.05965947 | 4.500503 | 113.5047 | 0.06318291 |  |  |  | 5.67055 | 211.9939 | 0.1139851 | 6.373409 | 53.14181 | 0.08106539 | NP | NP | NP | 6.946118 | 405.661 | 0.09528515 | 7.473118 | 66.10486 | 0.0946427 | 7.806425 | 18.68378 | 0.09661022 | NP | NP | NP | 8.020006 | 112.3654 | 0.1061659
1549 | 3.904242 | 308.7366 | 0.0637411 | 4.005582 | 1068.042 | 0.05976735 | 4.005582 | 1068.042 | 0.05976735 | 4.500523 | 112.8487 | 0.0631098 |  |  |  | 5.670555 | 211.6055 | 0.113996 | 6.373378 | 53.15522 | 0.08115825 | NP | NP | NP | 6.946117 | 404.9069 | 0.09529019 | 7.47316 | 66.74555 | 0.09430965 | 7.806239 | 18.89117 | 0.09607116 | NP | NP | NP | 8.019948 | 112.5226 | 0.1061371
1550 | 3.904444 | 309.4664 | 0.06422191 | 4.005536 | 1073.822 | 0.05990238 | 4.005536 | 1073.822 | 0.05990238 | 4.500489 | 113.8974 | 0.06320758 |  |  |  | 5.670546 | 211.7917 | 0.1140189 | 6.373398 | 52.61045 | 0.08095754 | NP | NP | NP | 6.946128 | 405.8796 | 0.09521307 | 7.473131 | 66.28243 | 0.09473012 | 7.806393 | 18.74625 | 0.09649863 | NP | NP | NP | 8.019979 | 112.395 | 0.1061745
1551 | 3.904252 | 307.7993 | 0.06379236 | 4.005576 | 1071.272 | 0.05978437 | 4.005576 | 1071.272 | 0.05978437 | 4.500488 | 113.574 | 0.06315945 |  |  |  | 5.670538 | 211.7057 | 0.1140167 | 6.373398 | 52.75704 | 0.08104449 | NP | NP | NP | 6.94612 | 405.5286 | 0.09527681 | 7.473099 | 64.70867 | 0.09442297 | 7.806402 | 17.43752 | 0.09592777 | NP | NP | NP | 8.01996 | 112.5839 | 0.1061408
1552 | 3.904403 | 309.4959 | 0.06410232 | 4.005551 | 1073.073 | 0.05986407 | 4.005551 | 1073.073 | 0.05986407 | 4.500476 | 113.964 | 0.06320381 |  |  |  | 5.670547 | 211.9553 | 0.1140323 | 6.373382 | 53.4011 | 0.08101008 | NP | NP | NP | 6.946128 | 405.2553 | 0.09523614 | 7.473126 | 65.24022 | 0.09456673 | 7.806334 | 17.84351 | 0.0970062 | NP | NP | NP | 8.019934 | 112.433 | 0.1061828
1553 | 3.904909 | 307.8489 | 0.06533896 | 4.005406 | 1088.787 | 0.06015801 | 4.005406 | 1088.787 | 0.06015801 | 4.500522 | 117.4759 | 0.06325833 |  |  |  | 5.670563 | 211.7059 | 0.1140261 | 6.373394 | 52.72582 | 0.08105974 | NP | NP | NP | 6.946121 | 405.332 | 0.09532702 | 7.473133 | 66.23743 | 0.09470935 | 7.806343 | 18.85735 | 0.09659848 | NP | NP | NP | 8.019978 | 112.4355 | 0.1062313
1554 | 3.9045 | 308.499 | 0.06427684 | 4.005504 | 1081.711 | 0.05998277 | 4.005504 | 1081.711 | 0.05998277 | 4.500494 | 113.7087 | 0.06319935 |  |  |  | 5.670563 | 211.0391 | 0.1140355 | 6.373381 | 52.3028 | 0.0810273 | NP | NP | NP | 6.946137 | 405.1171 | 0.09518354 | 7.473124 | 66.23639 | 0.0947356 | 7.806371 | 19.21114 | 0.09637752 | NP | NP | NP | 8.019998 | 112.1385 | 0.1061823
1555 | 3.904134 | 305.5424 | 0.06355116 | 4.005588 | 1079.091 | 0.05975638 | 4.005588 | 1079.091 | 0.05975638 | 4.500444 | 112.9041 | 0.06316707 |  |  |  | 5.670547 | 211.0849 | 0.11404 | 6.373379 | 52.5077 | 0.08111552 | NP | NP | NP | 6.946108 | 404.7482 | 0.09522555 | 7.47312 | 66.45825 | 0.09461323 | 7.80618 | 18.93601 | 0.09671675 | NP | NP | NP | 8.019972 | 112.2642 | 0.1061511
1556 | 3.904567 | 309.7726 | 0.06451903 | 4.005485 | 1078.51 | 0.06000771 | 4.005485 | 1078.51 | 0.06000771 | 4.500537 | 114.1098 | 0.06268834 |  |  |  | 5.670558 | 211.1612 | 0.1139797 | 6.373421 | 52.49967 | 0.08099457 | NP | NP | NP | 6.946127 | 404.793 | 0.09525702 | 7.473161 | 66.67791 | 0.09444968 | 7.806205 | 18.73784 | 0.09707409 | NP | NP | NP | 8.019981 | 112.2945 | 0.1062459
1557 | 3.904616 | 310.8808 | 0.06461562 | 4.00547 | 1076.355 | 0.05996809 | 4.00547 | 1076.355 | 0.05996809 | 4.500472 | 113.6716 | 0.06304861 |  |  |  | 5.67054 | 211.2577 | 0.1139542 | 6.37335 | 53.17031 | 0.08108576 | NP | NP | NP | 6.946118 | 403.8905 | 0.09523433 | 7.473105 | 66.7851 | 0.09467533 | 7.806228 | 19.31681 | 0.0967235 | NP | NP | NP | 8.019972 | 112.4281 | 0.1060931
1558 | 3.904162 | 304.524 | 0.06369063 | 4.005565 | 1075.356 | 0.05975772 | 4.005565 | 1075.356 | 0.05975772 | 4.500474 | 113.2019 | 0.06321542 |  |  |  | 5.670577 | 210.6618 | 0.1140023 | 6.373371 | 52.63487 | 0.08100809 | NP | NP | NP | 6.946117 | 403.6653 | 0.09525488 | 7.473037 | 63.58308 | 0.09461936 | 7.806267 | 16.43635 | 0.09646782 | NP | NP | NP | 8.019893 | 111.9105 | 0.1061709
1559 | 3.904156 | 305.6427 | 0.06379002 | 4.005584 | 1060.254 | 0.05969321 | 4.005584 | 1060.254 | 0.05969321 | 4.500465 | 112.7409 | 0.06324439 |  |  |  | 5.670526 | 210.7871 | 0.1139972 | 6.373352 | 52.78218 | 0.0810631 | NP | NP | NP | 6.946118 | 402.7031 | 0.09526709 | 7.47307 | 66.16598 | 0.09471855 | 7.806305 | 18.90198 | 0.09658811 | NP | NP | NP | 8.019999 | 112.0556 | 0.1061848
1560 | 3.904151 | 304.1018 | 0.06369505 | 4.005577 | 1069.175 | 0.05973463 | 4.005577 | 1069.175 | 0.05973463 | 4.500466 | 113.2352 | 0.06319347 |  |  |  | 5.670535 | 210.607 | 0.1140045 | 6.373367 | 52.09859 | 0.08110062 | NP | NP | NP | 6.946116 | 403.9969 | 0.09522431 | 7.473103 | 65.81879 | 0.09472022 | 7.806175 | 18.58753 | 0.09622575 | NP | NP | NP | 8.019986 | 112.008 | 0.1061479
1561 | 3.904399 | 306.9022 | 0.06427488 | 4.005509 | 1066.742 | 0.05986562 | 4.005509 | 1066.742 | 0.05986562 | 4.500527 | 113.6545 | 0.06268128 |  |  |  | 5.670547 | 210.2371 | 0.1139872 | 6.37334 | 52.42844 | 0.0809639 | NP | NP | NP | 6.946121 | 403.201 | 0.09518325 | 7.473096 | 66.08093 | 0.09461108 | 7.806305 | 18.74505 | 0.09691161 | NP | NP | NP | 8.019958 | 111.9162 | 0.1061726
1562 | 3.904195 | 303.4873 | 0.06385985 | 4.005551 | 1071.567 | 0.05974376 | 4.005551 | 1071.567 | 0.05974376 | 4.500435 | 113.2806 | 0.06324888 |  |  |  | 5.670539 | 210.3992 | 0.1139883 | 6.373353 | 52.4038 | 0.08098911 | NP | NP | NP | 6.946128 | 403.1375 | 0.0952166 | 7.473075 | 67.00271 | 0.09446253 | 7.806334 | 19.45969 | 0.09617666 | NP | NP | NP | 8.019995 | 111.7208 | 0.1061835
1563 | 3.904137 | 302.9682 | 0.06374304 | 4.005592 | 1056.066 | 0.05971569 | 4.005592 | 1056.066 | 0.05971569 | 4.50046 | 112.5344 | 0.06318081 |  |  |  | 5.670551 | 209.113 | 0.1140326 | 6.373346 | 51.71979 | 0.08110612 | NP | NP | NP | 6.946125 | 402.4626 | 0.09520376 | 7.473125 | 67.39511 | 0.09473416 | 7.806132 | 20.05446 | 0.09678267 | NP | NP | NP | 8.02002 | 111.4279 | 0.1061474
1564 | 3.904165 | 303.4522 | 0.06381577 | 4.005588 | 1054.277 | 0.05974849 | 4.005588 | 1054.277 | 0.05974849 | 4.500441 | 111.9247 | 0.06317944 |  |  |  | 5.670528 | 208.9278 | 0.1140193 | 6.373338 | 51.4903 | 0.08097251 | NP | NP | NP | 6.946112 | 401.8519 | 0.09516275 | 7.473028 | 65.7547 | 0.09492687 | 7.806169 | 18.86786 | 0.09649884 | NP | NP | NP | 8.019996 | 111.0733 | 0.106114
1565 | 3.90416 | 302.1687 | 0.06379194 | 4.005573 | 1054.164 | 0.05972879 | 4.005573 | 1054.164 | 0.05972879 | 4.500435 | 112.3613 | 0.06324892 |  |  |  | 5.670536 | 208.708 | 0.1140515 | 6.373315 | 51.45166 | 0.08114774 | NP | NP | NP | 6.946123 | 401.3127 | 0.09516993 | 7.472962 | 64.33784 | 0.09465541 | 7.80622 | 17.52985 | 0.09602904 | NP | NP | NP | 8.019935 | 111.06 | 0.1061285
1566 | 3.904101 | 302.208 | 0.06366273 | 4.005609 | 1049.587 | 0.05969864 | 4.005609 | 1049.587 | 0.05969864 | 4.500423 | 111.5906 | 0.06321674 |  |  |  | 5.67053 | 208.1049 | 0.1140043 | 6.373328 | 51.95988 | 0.08099726 | NP | NP | NP | 6.946116 | 399.7985 | 0.09523252 | 7.473053 | 65.7482 | 0.09486343 | 7.806111 | 18.70932 | 0.09632172 | NP | NP | NP | 8.019962 | 110.7534 | 0.1060534
1567 | 3.903994 | 298.9724 | 0.06355882 | 4.005616 | 1046.23 | 0.0596214 | 4.005616 | 1046.23 | 0.0596214 | 4.500452 | 112.5849 | 0.06328198 |  |  |  | 5.670562 | 208.4213 | 0.1140208 | 6.373293 | 52.08674 | 0.08113041 | NP | NP | NP | 6.946115 | 399.7241 | 0.0952541 | 7.473037 | 66.15345 | 0.09475971 | 7.80614 | 19.15155 | 0.09672929 | NP | NP | NP | 8.02002 | 110.5865 | 0.1061945
1568 | 3.904124 | 307.3004 | 0.06354113 | 4.005604 | 1056.808 | 0.05971799 | 4.005604 | 1056.808 | 0.05971799 | 4.500493 | 111.258 | 0.06311271 |  |  |  | 5.670555 | 208.3816 | 0.1140263 | 6.373298 | 51.62172 | 0.08117244 | NP | NP | NP | 6.946109 | 400.1797 | 0.09529835 | 7.472963 | 62.42326 | 0.09448739 | 7.806303 | 15.7422 | 0.09644711 | NP | NP | NP | 8.019867 | 110.8751 | 0.1061745
1569 | 3.904176 | 301.446 | 0.06378319 | 4.005551 | 1077.52 | 0.0598435 | 4.005551 | 1077.52 | 0.0598435 | 4.500392 | 112.5588 | 0.06316925 |  |  |  | 5.670555 | 208.843 | 0.114015 | 6.373325 | 51.44013 | 0.08118353 | NP | NP | NP | 6.94612 | 401.5306 | 0.09521686 | 7.472997 | 66.3757 | 0.09488296 | 7.806216 | 19.30034 | 0.0963651 | NP | NP | NP | 8.020012 | 110.9003 | 0.1061547
1570 | 3.904025 | 299.2236 | 0.06346707 | 4.005585 | 1070.407 | 0.05973491 | 4.005585 | 1070.407 | 0.05973491 | 4.500438 | 112.5542 | 0.06326383 |  |  |  | 5.670541 | 208.8046 | 0.1139552 | 6.373302 | 52.32789 | 0.08100449 | NP | NP | NP | 6.946123 | 399.9303 | 0.09527048 | 7.473075 | 66.15036 | 0.09458893 | 7.806297 | 19.16441 | 0.09637592 | NP | NP | NP | 8.019949 | 110.8238 | 0.1060983
1571 | 3.904251 | 303.8482 | 0.06406443 | 4.005557 | 1054.892 | 0.05975353 | 4.005557 | 1054.892 | 0.05975353 | 4.500445 | 112.1515 | 0.06316999 |  |  |  | 5.670531 | 208.9121 | 0.113944 | 6.373319 | 52.0898 | 0.08095276 | NP | NP | NP | 6.946103 | 399.8634 | 0.09528174 | 7.472965 | 63.94504 | 0.09456348 | 7.806255 | 17.40256 | 0.09596891 | NP | NP | NP | 8.019929 | 110.9893 | 0.1061621
1572 | 3.904248 | 303.6816 | 0.06399435 | 4.005542 | 1061.637 | 0.05979973 | 4.005542 | 1061.637 | 0.05979973 | 4.500408 | 111.9916 | 0.06324642 |  |  |  | 5.670549 | 209.0981 | 0.1139785 | 6.373291 | 51.83376 | 0.08113045 | NP | NP | NP | 6.946125 | 400.2985 | 0.09526022 | 7.472927 | 63.91833 | 0.09479237 | 7.806245 | 17.31693 | 0.0960549 | NP | NP | NP | 8.019933 | 110.781 | 0.1061755
1573 | 3.904709 | 303.4748 | 0.06504332 | 4.005435 | 1070.957 | 0.06009409 | 4.005435 | 1070.957 | 0.06009409 | 4.500467 | 115.3989 | 0.06325515 |  |  |  | 5.670553 | 208.7964 | 0.1139796 | 6.3733 | 51.70578 | 0.08107593 | NP | NP | NP | 6.946112 | 400.7228 | 0.09525442 | 7.473013 | 66.31698 | 0.09489021 | 7.806167 | 19.38082 | 0.09677018 | NP | NP | NP | 8.020004 | 111.07 | 0.1060996
1574 | 3.904055 | 303.1992 | 0.0636243 | 4.005608 | 1052.176 | 0.05969218 | 4.005608 | 1052.176 | 0.05969218 | 4.500397 | 111.3552 | 0.06317409 |  |  |  | 5.670539 | 208.4703 | 0.1140187 | 6.373311 | 51.74018 | 0.08109177 | NP | NP | NP | 6.946113 | 400.881 | 0.09524301 | 7.472982 | 64.5303 | 0.09489622 | 7.806256 | 17.81239 | 0.09632099 | NP | NP | NP | 8.019966 | 111.0384 | 0.1059579
1575 | 3.904376 | 303.5225 | 0.06423497 | 4.005522 | 1064.37 | 0.0599069 | 4.005522 | 1064.37 | 0.0599069 | 4.500434 | 112.4293 | 0.06315123 |  |  |  | 5.670564 | 208.0938 | 0.1140054 | 6.373258 | 51.78587 | 0.08115991 | NP | NP | NP | 6.946127 | 399.5571 | 0.0952333 | 7.473033 | 66.25845 | 0.09461768 | 7.806131 | 19.49869 | 0.09669192 | NP | NP | NP | 8.020036 | 110.8619 | 0.1062051
1576 | 3.904238 | 302.8524 | 0.06406734 | 4.005552 | 1051.584 | 0.05973183 | 4.005552 | 1051.584 | 0.05973183 | 4.500431 | 112.0057 | 0.06309688 |  |  |  | 5.670546 | 208.9745 | 0.1139759 | 6.373303 | 51.74899 | 0.0812291 | NP | NP | NP | 6.946116 | 399.4064 | 0.09526121 | 7.472992 | 65.19074 | 0.09465389 | 7.806135 | 18.51657 | 0.09670225 | NP | NP | NP | 8.01997 | 110.7194 | 0.1061887
1577 | 3.904169 | 302.4779 | 0.06393818 | 4.005561 | 1068.975 | 0.05980071 | 4.005561 | 1068.975 | 0.05980071 | 4.500402 | 112.6854 | 0.06311831 |  |  |  | 5.670547 | 209.2796 | 0.1140241 | 6.373292 | 51.98464 | 0.08110539 | NP | NP | NP | 6.946116 | 401.5599 | 0.09518845 | 7.472962 | 65.54125 | 0.09469444 | 7.806207 | 18.59838 | 0.09665024 | NP | NP | NP | 8.019986 | 111.1556 | 0.1061961
1578 | 3.904028 | 300.9772 | 0.06371948 | 4.0056 | 1052.224 | 0.05966261 | 4.0056 | 1052.224 | 0.05966261 | 4.500415 | 113.0999 | 0.06319279 |  |  |  | 5.670545 | 209.3512 | 0.113996 | 6.373279 | 51.77261 | 0.08113695 | NP | NP | NP | 6.946127 | 401.851 | 0.09522099 | 7.472961 | 66.091 | 0.0948174 | 7.806219 | 18.98098 | 0.09639661 | NP | NP | NP | 8.019998 | 111.0301 | 0.1061531
1579 | 3.904533 | 306.2197 | 0.06456525 | 4.005488 | 1067.627 | 0.06001069 | 4.005488 | 1067.627 | 0.06001069 | 4.500424 | 113.0024 | 0.06314844 |  |  |  | 5.670547 | 209.1067 | 0.113952 | 6.373273 | 51.98459 | 0.08111749 | NP | NP | NP | 6.94612 | 401.4655 | 0.09520963 | 7.473013 | 67.15056 | 0.095031 | 7.806041 | 19.97102 | 0.0973539 | NP | NP | NP | 8.02005 | 111.2221 | 0.1061786
1580 | 3.904378 | 303.6023 | 0.06418918 | 4.005506 | 1080.902 | 0.05996843 | 4.005506 | 1080.902 | 0.05996843 | 4.500389 | 112.3932 | 0.06320673 |  |  |  | 5.670546 | 208.485 | 0.1139886 | 6.373242 | 51.80102 | 0.08108378 | NP | NP | NP | 6.946119 | 400.0115 | 0.09524088 | 7.472873 | 63.28243 | 0.09473853 | 7.806147 | 16.54741 | 0.09646831 | NP | NP | NP | 8.019907 | 110.9145 | 0.1062029
1581 | 3.904242 | 302.9018 | 0.06413704 | 4.005543 | 1052.612 | 0.05975889 | 4.005543 | 1052.612 | 0.05975889 | 4.500395 | 112.0903 | 0.06313874 |  |  |  | 5.670548 | 208.3384 | 0.1140216 | 6.373254 | 51.48641 | 0.08105588 | NP | NP | NP | 6.946132 | 400.8872 | 0.09518566 | 7.472983 | 65.59623 | 0.09477648 | 7.806149 | 18.9304 | 0.09646416 | NP | NP | NP | 8.019994 | 110.8158 | 0.1062123
1582 | 3.904129 | 301.3481 | 0.06376313 | 4.005559 | 1071.771 | 0.05978503 | 4.005559 | 1071.771 | 0.05978503 | 4.500366 | 112.1873 | 0.06324429 |  |  |  | 5.670544 | 209.2605 | 0.1139531 | 6.373219 | 52.27443 | 0.08111053 | NP | NP | NP | 6.946119 | 400.0533 | 0.09526044 | 7.472868 | 63.48267 | 0.09478965 | 7.806149 | 16.93489 | 0.09662962 | NP | NP | NP | 8.019934 | 110.7831 | 0.1062176
1583 | 3.904189 | 302.082 | 0.06391986 | 4.005565 | 1059.384 | 0.05980948 | 4.005565 | 1059.384 | 0.05980948 | 4.500408 | 112.7732 | 0.06325319 |  |  |  | 5.670537 | 208.6346 | 0.1139694 | 6.373236 | 51.73083 | 0.08113331 | NP | NP | NP | 6.946102 | 400.4203 | 0.095215 | 7.472926 | 65.84697 | 0.09467313 | 7.80619 | 18.89896 | 0.09648321 | NP | NP | NP | 8.02002 | 110.6475 | 0.1061382
1584 | 3.90411 | 302.1348 | 0.06383121 | 4.005588 | 1055.201 | 0.05975949 | 4.005588 | 1055.201 | 0.05975949 | 4.500383 | 112.4924 | 0.06314716 |  |  |  | 5.670542 | 208.866 | 0.1140208 | 6.373262 | 51.80409 | 0.08112581 | NP | NP | NP | 6.946116 | 400.2363 | 0.0952322 | 7.472917 | 64.72286 | 0.09487825 | 7.806055 | 18.06348 | 0.09633705 | NP | NP | NP | 8.019976 | 111.2326 | 0.1059754
1585 | 3.90426 | 301.1894 | 0.06401745 | 4.005528 | 1077.05 | 0.0599269 | 4.005528 | 1077.05 | 0.0599269 | 4.500386 | 112.4602 | 0.06320789 |  |  |  | 5.670567 | 208.0626 | 0.11404 | 6.373236 | 51.62253 | 0.0811349 | NP | NP | NP | 6.946132 | 399.5052 | 0.09522249 | 7.472886 | 64.00612 | 0.09473639 | 7.806177 | 17.67182 | 0.09619231 | NP | NP | NP | 8.019976 | 110.7663 | 0.1061295
1586 | 3.904251 | 302.0607 | 0.06416698 | 4.005534 | 1066.326 | 0.05983412 | 4.005534 | 1066.326 | 0.05983412 | 4.500355 | 112.4306 | 0.06324661 |  |  |  | 5.670568 | 207.9438 | 0.1139992 | 6.37323 | 51.27366 | 0.08117978 | NP | NP | NP | 6.94613 | 400.9439 | 0.09511723 | 7.472933 | 65.18202 | 0.09474247 | 7.806104 | 18.59489 | 0.0964221 | NP | NP | NP | 8.019981 | 110.5973 | 0.1061902
1587 | 3.904463 | 305.8854 | 0.06446031 | 4.00552 | 1063.873 | 0.06002369 | 4.00552 | 1063.873 | 0.06002369 | 4.500369 | 112.0575 | 0.06310795 |  |  |  | 5.670544 | 208.2898 | 0.1140212 | 6.373226 | 52.03457 | 0.08112433 | NP | NP | NP | 6.946116 | 399.3703 | 0.09527246 | 7.472974 | 65.9928 | 0.09468358 | 7.805947 | 19.28108 | 0.0970518 | NP | NP | NP | 8.020023 | 111.0729 | 0.1061934
1588 | 3.903973 | 300.5484 | 0.06353852 | 4.005626 | 1046.104 | 0.05964806 | 4.005626 | 1046.104 | 0.05964806 | 4.500377 | 111.0402 | 0.06326974 |  |  |  | 5.670568 | 208.2009 | 0.1139909 | 6.373216 | 51.79446 | 0.08115847 | NP | NP | NP | 6.946125 | 398.6746 | 0.09523196 | 7.472912 | 65.03317 | 0.09470981 | 7.806151 | 18.37905 | 0.09670263 | NP | NP | NP | 8.019996 | 110.6088 | 0.1061223
1589 | 3.904098 | 299.5978 | 0.06375697 | 4.005567 | 1066.479 | 0.05977813 | 4.005567 | 1066.479 | 0.05977813 | 4.500374 | 112.0148 | 0.06315986 |  |  |  | 5.670548 | 207.976 | 0.1139785 | 6.37321 | 51.3332 | 0.08113566 | NP | NP | NP | 6.946137 | 399.8564 | 0.09519948 | 7.472907 | 65.26031 | 0.0947335 | 7.806027 | 18.37184 | 0.09676566 | NP | NP | NP | 8.020008 | 110.3279 | 0.1062342
1590 | 3.904193 | 301.1062 | 0.0640289 | 4.00555 | 1069.238 | 0.05986428 | 4.00555 | 1069.238 | 0.05986428 | 4.50035 | 112.082 | 0.06315328 |  |  |  | 5.670552 | 207.7564 | 0.1140655 | 6.373219 | 52.13039 | 0.08106205 | NP | NP | NP | 6.946125 | 398.3248 | 0.09524183 | 7.472897 | 65.27633 | 0.09477846 | 7.805996 | 18.59282 | 0.09705202 | NP | NP | NP | 8.019973 | 110.5336 | 0.1061819
1591 | 3.904527 | 332.1944 | 0.06456679 | 4.005465 | 1197.682 | 0.06017608 | 4.005465 | 1197.682 | 0.06017608 | 4.500309 | 124.8295 | 0.06318508 |  |  |  | 5.670556 | 228.7685 | 0.1139848 | 6.37322 | 56.25331 | 0.08118063 | NP | NP | NP | 6.946131 | 440.6863 | 0.09522419 | 7.472875 | 70.77745 | 0.09468542 | 7.806042 | 19.71315 | 0.0963316 | NP | NP | NP | 8.019979 | 122.2129 | 0.1061159
1592 | 3.904266 | 300.1883 | 0.0640777 | 4.005523 | 1080.942 | 0.05996675 | 4.005523 | 1080.942 | 0.05996675 | 4.500329 | 111.8746 | 0.06325809 |  |  |  | 5.670539 | 208.005 | 0.1139991 | 6.373224 | 51.41696 | 0.08101228 | NP | NP | NP | 6.946126 | 398.4665 | 0.09524577 | 7.472936 | 64.81364 | 0.09469979 | 7.806001 | 18.41189 | 0.09671344 | NP | NP | NP | 8.020007 | 110.3639 | 0.1061728
1593 | 3.904117 | 299.5658 | 0.06394002 | 4.005568 | 1065.545 | 0.05980551 | 4.005568 | 1065.545 | 0.05980551 | 4.500331 | 111.8472 | 0.06313669 |  |  |  | 5.670554 | 207.9683 | 0.1140429 | 6.373235 | 51.15531 | 0.08099545 | NP | NP | NP | 6.946144 | 399.7079 | 0.09517789 | 7.472865 | 64.48689 | 0.09472216 | 7.806187 | 18.13785 | 0.09612328 | NP | NP | NP | 8.020006 | 110.4333 | 0.1061616
1594 | 3.904196 | 302.0248 | 0.06399987 | 4.005567 | 1051.763 | 0.05983174 | 4.005567 | 1051.763 | 0.05983174 | 4.50034 | 111.435 | 0.06308899 |  |  |  | 5.670551 | 207.9519 | 0.114 | 6.373202 | 51.08523 | 0.08107644 | NP | NP | NP | 6.946128 | 399.2109 | 0.09519785 | 7.472884 | 65.17657 | 0.09486108 | 7.806027 | 18.65435 | 0.0963722 | NP | NP | NP | 8.019987 | 110.5012 | 0.1061782
1595 | 3.903832 | 297.5036 | 0.06334257 | 4.005658 | 1040.233 | 0.05959865 | 4.005658 | 1040.233 | 0.05959865 | 4.500368 | 111.0062 | 0.06319999 |  |  |  | 5.670573 | 207.5295 | 0.1139965 | 6.373178 | 51.63786 | 0.08105208 | NP | NP | NP | 6.946121 | 397.8753 | 0.09521266 | 7.47287 | 63.97424 | 0.09472565 | 7.805982 | 17.56587 | 0.09648044 | NP | NP | NP | 8.01993 | 110.5394 | 0.10616
1596 | 3.903876 | 300.0551 | 0.06344136 | 4.005634 | 1048.359 | 0.05960438 | 4.005634 | 1048.359 | 0.05960438 | 4.500349 | 111.5971 | 0.06323637 |  |  |  | 5.670558 | 209.0001 | 0.1139994 | 6.373185 | 51.73192 | 0.08114515 | NP | NP | NP | 6.946129 | 400.1802 | 0.09524443 | 7.472886 | 65.48641 | 0.0948188 | 7.806092 | 18.76646 | 0.09650614 | NP | NP | NP | 8.019971 | 111.0584 | 0.1062114
1597 | 3.904091 | 308.3613 | 0.06392534 | 4.005588 | 1079.104 | 0.05969413 | 4.005588 | 1079.104 | 0.05969413 | 4.500381 | 115.7953 | 0.06316299 |  |  |  | 5.670548 | 213.7505 | 0.1140805 | 6.373183 | 53.63436 | 0.08110253 | NP | NP | NP | 6.946145 | 410.361 | 0.09526142 | 7.472851 | 66.23801 | 0.09467746 | 7.805951 | 18.20023 | 0.09646862 | NP | NP | NP | 8.019967 | 113.9663 | 0.1062176
1598 | 3.904079 | 309.1117 | 0.06379779 | 4.005589 | 1090.082 | 0.05978515 | 4.005589 | 1090.082 | 0.05978515 | 4.500327 | 114.3651 | 0.06318195 |  |  |  | 5.670561 | 213.4942 | 0.1140093 | 6.37319 | 53.40774 | 0.08102269 | NP | NP | NP | 6.946146 | 409.0062 | 0.09521072 | 7.472804 | 63.99817 | 0.09462443 | 7.806133 | 16.06482 | 0.09637299 | NP | NP | NP | 8.019902 | 113.4935 | 0.1060969
1599 | 3.904004 | 307.5667 | 0.06375354 | 4.005611 | 1073.65 | 0.0596849 | 4.005611 | 1073.65 | 0.0596849 | 4.500364 | 114.7416 | 0.06315512 |  |  |  | 5.670555 | 213.4599 | 0.1140245 | 6.373189 | 53.04755 | 0.08119648 | NP | NP | NP | 6.946143 | 409.3907 | 0.09522482 | 7.472853 | 65.6047 | 0.09451971 | 7.806067 | 17.85454 | 0.09621849 | NP | NP | NP | 8.019972 | 113.7361 | 0.1061042
1600 | 3.904224 | 308.7121 | 0.06407633 | 4.005537 | 1095.812 | 0.05987526 | 4.005537 | 1095.812 | 0.05987526 | 4.500321 | 114.4381 | 0.0631866 |  |  |  | 5.670576 | 213.0228 | 0.1139622 | 6.373183 | 52.7017 | 0.08098515 | NP | NP | NP | 6.946145 | 409.795 | 0.09519589 | 7.472807 | 65.47001 | 0.09467893 | 7.806127 | 17.63411 | 0.09618788 | NP | NP | NP | 8.019963 | 113.2669 | 0.1060955
1601 | 3.904055 | 306.3191 | 0.06396705 | 4.005556 | 1077.368 | 0.05964589 | 4.005556 | 1077.368 | 0.05964589 | 4.50038 | 114.6584 | 0.06315752 |  |  |  | 5.670571 | 213.2674 | 0.1139881 | 6.373186 | 53.01075 | 0.08122727 | NP | NP | NP | 6.946143 | 409.0506 | 0.09518443 | 7.472899 | 67.28344 | 0.09474919 | 7.805974 | 19.21014 | 0.09675159 | NP | NP | NP | 8.020015 | 113.2555 | 0.1061245
1602 | 3.904117 | 338.9238 | 0.06401647 | 4.00558 | 1189.348 | 0.05977942 | 4.00558 | 1189.348 | 0.05977942 | 4.500327 | 126.3135 | 0.0631575 |  |  |  | 5.670574 | 234.4621 | 0.1140334 | 6.373153 | 58.59723 | 0.08109088 | NP | NP | NP | 6.946133 | 451.1533 | 0.09520856 | 7.472854 | 75.10875 | 0.09500291 | 7.805905 | 22.43294 | 0.09688103 | NP | NP | NP | 8.020029 | 124.9269 | 0.1061587
1603 | 3.90407 | 307.092 | 0.06387409 | 4.005593 | 1075.69 | 0.05978721 | 4.005593 | 1075.69 | 0.05978721 | 4.500347 | 114.5046 | 0.06317244 |  |  |  | 5.670585 | 212.3439 | 0.1140504 | 6.373164 | 52.43084 | 0.08110725 | NP | NP | NP | 6.946143 | 408.6583 | 0.09518949 | 7.472889 | 67.901 | 0.09482716 | 7.806003 | 19.98203 | 0.09665295 | NP | NP | NP | 8.020046 | 112.8679 | 0.106179
1604 | 3.904023 | 305.675 | 0.06368861 | 4.005586 | 1089.096 | 0.05976546 | 4.005586 | 1089.096 | 0.05976546 | 4.5003 | 114.2026 | 0.06322162 |  |  |  | 5.670582 | 212.4291 | 0.1139938 | 6.37317 | 52.69548 | 0.08105131 | NP | NP | NP | 6.946141 | 407.6157 | 0.09524194 | 7.472828 | 65.39255 | 0.09468424 | 7.805985 | 17.76495 | 0.09639847 | NP | NP | NP | 8.019953 | 113.1914 | 0.1061239
1605 | 3.903872 | 303.5856 | 0.06344744 | 4.005618 | 1084.972 | 0.05966291 | 4.005618 | 1084.972 | 0.05966291 | 4.500368 | 114.775 | 0.06326625 |  |  |  | 5.670568 | 213.1314 | 0.1139392 | 6.373159 | 52.74379 | 0.08107229 | NP | NP | NP | 6.946149 | 408.8964 | 0.09521413 | 7.472806 | 64.69429 | 0.09470561 | 7.806052 | 16.98176 | 0.09656754 | NP | NP | NP | 8.019939 | 113.0238 | 0.1061943
1606 | 3.903933 | 304.7665 | 0.063696 | 4.005621 | 1067.682 | 0.05968011 | 4.005621 | 1067.682 | 0.05968011 | 4.50036 | 114.2075 | 0.06315015 |  |  |  | 5.67055 | 212.0792 | 0.1139764 | 6.373128 | 52.90437 | 0.08100121 | NP | NP | NP | 6.946151 | 407.5578 | 0.09522985 | 7.472807 | 66.346 | 0.09485862 | 7.805988 | 18.86644 | 0.09635635 | NP | NP | NP | 8.020028 | 112.9923 | 0.1060753
1607 | 3.904079 | 308.1239 | 0.06387618 | 4.005602 | 1072.958 | 0.05976933 | 4.005602 | 1072.958 | 0.05976933 | 4.500332 | 113.5271 | 0.0632208 |  |  |  | 5.670571 | 212.236 | 0.114024 | 6.373152 | 52.98152 | 0.08076781 | NP | NP | NP | 6.946142 | 407.8081 | 0.09524934 | 7.472789 | 64.60811 | 0.09451748 | 7.80616 | 17.16739 | 0.09607923 | NP | NP | NP | 8.019961 | 112.9294 | 0.1061785
1608 | 3.904307 | 307.3354 | 0.06420524 | 4.005513 | 1095.493 | 0.05994503 | 4.005513 | 1095.493 | 0.05994503 | 4.500302 | 114.4148 | 0.06321288 |  |  |  | 5.67056 | 211.9002 | 0.1139879 | 6.373163 | 52.36508 | 0.08111185 | NP | NP | NP | 6.946133 | 406.6572 | 0.09523556 | 7.472782 | 65.11438 | 0.09478864 | 7.806034 | 17.73323 | 0.09630188 | NP | NP | NP | 8.019976 | 112.6238 | 0.1062923
1609 | 3.904225 | 338.4995 | 0.06422021 | 4.00555 | 1183.175 | 0.05985946 | 4.00555 | 1183.175 | 0.05985946 | 4.500322 | 126.1139 | 0.06316227 |  |  |  | 5.670568 | 233.4596 | 0.1140049 | 6.373128 | 58.30108 | 0.08110492 | NP | NP | NP | 6.946145 | 447.8532 | 0.09524796 | 7.472813 | 73.97933 | 0.09480201 | 7.805861 | 21.6173 | 0.09686478 | NP | NP | NP | 8.02001 | 123.997 | 0.1062087
1610 | 3.904249 | 308.6583 | 0.06418284 | 4.005552 | 1079.171 | 0.05993692 | 4.005552 | 1079.171 | 0.05993692 | 4.500306 | 113.3263 | 0.06317607 |  |  |  | 5.670549 | 211.7914 | 0.1139394 | 6.373137 | 52.93807 | 0.08113089 | NP | NP | NP | 6.946147 | 405.5219 | 0.09519694 | 7.472793 | 65.75118 | 0.09478677 | 7.806015 | 18.32973 | 0.09652533 | NP | NP | NP | 8.019982 | 112.3897 | 0.1061734
1611 | 3.90428 | 307.8939 | 0.06419078 | 4.005532 | 1092.706 | 0.05997762 | 4.005532 | 1092.706 | 0.05997762 | 4.500315 | 113.9621 | 0.0630619 |  |  |  | 5.670573 | 211.9262 | 0.1139891 | 6.373105 | 52.67086 | 0.08101691 | NP | NP | NP | 6.94614 | 406.4745 | 0.09520859 | 7.472781 | 66.72077 | 0.09502678 | 7.80604 | 19.21606 | 0.09681158 | NP | NP | NP | 8.020032 | 112.5996 | 0.106171
1612 | 3.903944 | 306.6215 | 0.0636032 | 4.005632 | 1066.396 | 0.05969798 | 4.005632 | 1066.396 | 0.05969798 | 4.500301 | 112.5406 | 0.06317856 |  |  |  | 5.670569 | 211.6504 | 0.1139789 | 6.373129 | 52.7893 | 0.08108726 | NP | NP | NP | 6.946141 | 405.6257 | 0.09521925 | 7.472878 | 67.82818 | 0.09481099 | 7.806057 | 20.28521 | 0.09699585 | NP | NP | NP | 8.020064 | 112.452 | 0.106232
1613 | 3.904202 | 306.6365 | 0.06424284 | 4.00556 | 1071.596 | 0.05984021 | 4.00556 | 1071.596 | 0.05984021 | 4.500325 | 114.2217 | 0.06317136 |  |  |  | 5.67057 | 211.0716 | 0.1139533 | 6.373144 | 52.2835 | 0.08102251 | NP | NP | NP | 6.946146 | 405.7599 | 0.09524336 | 7.472831 | 66.38643 | 0.09470803 | 7.805891 | 19.17566 | 0.09698058 | NP | NP | NP | 8.020015 | 112.7072 | 0.1061935
1614 | 3.904107 | 305.9985 | 0.06397767 | 4.005595 | 1066.893 | 0.05980212 | 4.005595 | 1066.893 | 0.05980212 | 4.500293 | 112.8894 | 0.06317435 |  |  |  | 5.670558 | 211.1875 | 0.1139927 | 6.373128 | 52.63397 | 0.08089929 | NP | NP | NP | 6.946153 | 404.7582 | 0.09523361 | 7.472791 | 66.40176 | 0.09476067 | 7.805888 | 19.05826 | 0.09657598 | NP | NP | NP | 8.02004 | 112.3007 | 0.1061566
1615 | 3.903999 | 303.8233 | 0.06379163 | 4.005607 | 1065.277 | 0.05973033 | 4.005607 | 1065.277 | 0.05973033 | 4.500301 | 113.1672 | 0.06315376 |  |  |  | 5.670589 | 210.6151 | 0.1139974 | 6.373114 | 52.64279 | 0.08108221 | NP | NP | NP | 6.94615 | 404.127 | 0.09525911 | 7.47282 | 66.82427 | 0.09472594 | 7.806052 | 19.6004 | 0.09673568 | NP | NP | NP | 8.020026 | 112.1128 | 0.106197
1616 | 3.904103 | 306.6874 | 0.06394718 | 4.00559 | 1067.493 | 0.05980325 | 4.00559 | 1067.493 | 0.05980325 | 4.500282 | 112.6107 | 0.0631156 |  |  |  | 5.670565 | 210.6866 | 0.1140132 | 6.373079 | 52.20534 | 0.08109966 | NP | NP | NP | 6.946142 | 404.8012 | 0.09521065 | 7.472804 | 67.7021 | 0.09477187 | 7.805943 | 20.32209 | 0.09662204 | NP | NP | NP | 8.02005 | 112.3062 | 0.1061639
1617 | 3.904287 | 307.2048 | 0.06432383 | 4.005551 | 1072.967 | 0.05992315 | 4.005551 | 1072.967 | 0.05992315 | 4.500305 | 113.5396 | 0.06323743 |  |  |  | 5.670558 | 210.931 | 0.1139406 | 6.373119 | 52.70328 | 0.0810928 | NP | NP | NP | 6.94614 | 404.3044 | 0.09520224 | 7.472768 | 65.74988 | 0.0946958 | 7.805938 | 18.4894 | 0.09661915 | NP | NP | NP | 8.020012 | 112.3986 | 0.1061527
1618 | 3.904679 | 306.2863 | 0.06520584 | 4.005425 | 1085.671 | 0.06016968 | 4.005425 | 1085.671 | 0.06016968 | 4.500339 | 116.7171 | 0.0633096 |  |  |  | 5.670569 | 211.1042 | 0.1139494 | 6.373112 | 52.45635 | 0.08104158 | NP | NP | NP | 6.946142 | 404.2057 | 0.09527359 | 7.47278 | 65.85205 | 0.09465024 | 7.805947 | 18.72341 | 0.0966034 | NP | NP | NP | 8.020024 | 112.3152 | 0.1061874
1619 | 3.904196 | 306.733 | 0.06412797 | 4.005565 | 1066.844 | 0.05989002 | 4.005565 | 1066.844 | 0.05989002 | 4.500262 | 112.029 | 0.06315962 |  |  |  | 5.670563 | 210.1795 | 0.1139812 | 6.373081 | 51.99127 | 0.08107732 | NP | NP | NP | 6.946145 | 403.5471 | 0.09519269 | 7.472827 | 67.37603 | 0.0948992 | 7.80576 | 20.15216 | 0.09749615 | NP | NP | NP | 8.020049 | 112.0535 | 0.1062115
1620 | 3.904112 | 304.3533 | 0.06413467 | 4.005572 | 1064.56 | 0.05977212 | 4.005572 | 1064.56 | 0.05977212 | 4.50032 | 113.2951 | 0.06299404 |  |  |  | 5.670559 | 210.5184 | 0.1139343 | 6.373101 | 52.22578 | 0.08098783 | NP | NP | NP | 6.946146 | 403.3781 | 0.09525561 | 7.472691 | 62.99918 | 0.0946966 | 7.805956 | 16.05306 | 0.09587432 | NP | NP | NP | 8.019891 | 112.0827 | 0.1060989
1621 | 3.90418 | 304.7302 | 0.0640533 | 4.005542 | 1085.581 | 0.05992422 | 4.005542 | 1085.581 | 0.05992422 | 4.50028 | 113.3456 | 0.06320258 |  |  |  | 5.670572 | 210.6567 | 0.1139676 | 6.373101 | 52.52719 | 0.08117467 | NP | NP | NP | 6.946135 | 403.8154 | 0.09522584 | 7.47266 | 64.48112 | 0.0947739 | 7.805825 | 17.08824 | 0.09623379 | NP | NP | NP | 8.019947 | 111.853 | 0.1061435
1622 | 3.904013 | 336.2573 | 0.06382675 | 4.005605 | 1171.264 | 0.05978269 | 4.005605 | 1171.264 | 0.05978269 | 4.500244 | 124.0166 | 0.06317784 |  |  |  | 5.670554 | 232.1749 | 0.1140435 | 6.373042 | 57.96904 | 0.08121325 | NP | NP | NP | 6.946148 | 445.3005 | 0.09524012 | 7.472712 | 72.89961 | 0.09474319 | 7.805828 | 20.80353 | 0.09639666 | NP | NP | NP | 8.019995 | 123.5131 | 0.106159
1623 | 3.903966 | 303.0241 | 0.06356799 | 4.005605 | 1083.164 | 0.05984873 | 4.005605 | 1083.164 | 0.05984873 | 4.500219 | 111.4541 | 0.06314732 |  |  |  | 5.670567 | 209.9134 | 0.1140072 | 6.37309 | 51.41348 | 0.08116624 | NP | NP | NP | 6.946149 | 402.5959 | 0.09518395 | 7.472785 | 66.31028 | 0.09486738 | 7.805849 | 19.27436 | 0.09668917 | NP | NP | NP | 8.020039 | 111.6095 | 0.1061549
1624 | 3.90385 | 302.0238 | 0.06348421 | 4.005615 | 1075.819 | 0.0597158 | 4.005615 | 1075.819 | 0.0597158 | 4.500236 | 112.0236 | 0.0632628 |  |  |  | 5.67057 | 210.224 | 0.1139802 | 6.373063 | 52.05389 | 0.08120642 | NP | NP | NP | 6.946153 | 403.7675 | 0.09520792 | 7.472619 | 63.21459 | 0.09460357 | 7.805898 | 15.79764 | 0.09625803 | NP | NP | NP | 8.019908 | 111.8589 | 0.1061768
1625 | 3.904036 | 303.8349 | 0.06387409 | 4.005595 | 1061.653 | 0.05974854 | 4.005595 | 1061.653 | 0.05974854 | 4.500287 | 113.1355 | 0.06318834 |  |  |  | 5.670553 | 210.7635 | 0.1139468 | 6.373058 | 52.13818 | 0.0809995 | NP | NP | NP | 6.946147 | 403.7701 | 0.09521501 | 7.472773 | 66.11833 | 0.09479301 | 7.805895 | 19.04918 | 0.09611599 | NP | NP | NP | 8.020031 | 111.8576 | 0.1060025
1626 | 3.9039 | 302.7903 | 0.06375691 | 4.005628 | 1060.589 | 0.05968597 | 4.005628 | 1060.589 | 0.05968597 | 4.500281 | 113.0461 | 0.06313003 |  |  |  | 5.670545 | 210.6969 | 0.1139797 | 6.373076 | 51.984 | 0.08118994 | NP | NP | NP | 6.946139 | 404.3627 | 0.09521285 | 7.472718 | 65.7295 | 0.09479749 | 7.805948 | 18.6157 | 0.09617237 | NP | NP | NP | 8.020003 | 111.9519 | 0.1061305
1627 | 3.904033 | 301.7404 | 0.06392366 | 4.005568 | 1078.301 | 0.05978111 | 4.005568 | 1078.301 | 0.05978111 | 4.500245 | 112.8694 | 0.06318593 |  |  |  | 5.670581 | 209.9684 | 0.1139792 | 6.37304 | 52.04626 | 0.08115283 | NP | NP | NP | 6.946148 | 402.3278 | 0.09522328 | 7.472721 | 66.23694 | 0.09484014 | 7.805846 | 19.02612 | 0.0964676 | NP | NP | NP | 8.020013 | 111.7645 | 0.1061529
1628 | 3.904055 | 302.9119 | 0.06399771 | 4.005567 | 1071.011 | 0.05978476 | 4.005567 | 1071.011 | 0.05978476 | 4.500275 | 113.0508 | 0.06311568 |  |  |  | 5.670577 | 210.2661 | 0.1140061 | 6.373103 | 51.6962 | 0.08116501 | NP | NP | NP | 6.946154 | 404.3826 | 0.09516728 | 7.472731 | 66.12363 | 0.09472969 | 7.805923 | 18.97719 | 0.09661663 | NP | NP | NP | 8.020026 | 111.795 | 0.1061728
1629 | 3.904134 | 304.3764 | 0.06423901 | 4.00556 | 1064.742 | 0.05981045 | 4.00556 | 1064.742 | 0.05981045 | 4.500288 | 113.4206 | 0.06301732 |  |  |  | 5.670557 | 210.3562 | 0.1139806 | 6.373029 | 51.99557 | 0.08105129 | NP | NP | NP | 6.946149 | 403.8437 | 0.09519627 | 7.472765 | 67.16551 | 0.09485904 | 7.805871 | 19.81333 | 0.09658667 | NP | NP | NP | 8.020059 | 112.0647 | 0.1061405
1630 | 3.90425 | 305.8028 | 0.06432572 | 4.00555 | 1069.117 | 0.0599007 | 4.00555 | 1069.117 | 0.0599007 | 4.500278 | 112.9208 | 0.06319024 |  |  |  | 5.670568 | 209.9867 | 0.1139599 | 6.373003 | 52.25636 | 0.08105747 | NP | NP | NP | 6.946142 | 402.8946 | 0.09526608 | 7.472642 | 63.7232 | 0.09481998 | 7.805985 | 17.00741 | 0.09643468 | NP | NP | NP | 8.019986 | 111.6024 | 0.106291
1631 | 3.904153 | 304.6267 | 0.06412722 | 4.005547 | 1075.354 | 0.05985617 | 4.005547 | 1075.354 | 0.05985617 | 4.500239 | 112.4139 | 0.0632068 |  |  |  | 5.670586 | 209.953 | 0.1139692 | 6.373039 | 51.84424 | 0.08105326 | NP | NP | NP | 6.94614 | 402.8763 | 0.095219 | 7.472677 | 66.12959 | 0.09490028 | 7.805885 | 18.9049 | 0.09648671 | NP | NP | NP | 8.02003 | 111.3485 | 0.1061267
1632 | 3.904249 | 303.6514 | 0.06432357 | 4.005528 | 1079.848 | 0.060001 | 4.005528 | 1079.848 | 0.060001 | 4.500266 | 112.9646 | 0.06320631 |  |  |  | 5.670567 | 209.6313 | 0.1139627 | 6.373045 | 51.92241 | 0.08124127 | NP | NP | NP | 6.946151 | 401.8891 | 0.0951947 | 7.472746 | 66.90944 | 0.09491886 | 7.805881 | 19.86844 | 0.09716842 | NP | NP | NP | 8.020046 | 111.3903 | 0.1062112
1633 | 3.903943 | 300.8002 | 0.06378246 | 4.005603 | 1068.249 | 0.05973996 | 4.005603 | 1068.249 | 0.05973996 | 4.500241 | 112.7395 | 0.06311416 |  |  |  | 5.670562 | 209.839 | 0.1139803 | 6.373008 | 52.12795 | 0.08095892 | NP | NP | NP | 6.946154 | 403.1216 | 0.09518565 | 7.472725 | 66.47195 | 0.0947726 | 7.805773 | 19.3438 | 0.09676104 | NP | NP | NP | 8.020035 | 111.5293 | 0.1061509
1634 | 3.903877 | 302.0853 | 0.06360603 | 4.005634 | 1054.935 | 0.05968008 | 4.005634 | 1054.935 | 0.05968008 | 4.500235 | 111.9071 | 0.06315505 |  |  |  | 5.670579 | 209.2136 | 0.1139989 | 6.373035 | 51.96485 | 0.08106883 | NP | NP | NP | 6.946145 | 401.982 | 0.09525111 | 7.472713 | 65.78075 | 0.09476657 | 7.805828 | 18.85037 | 0.09642269 | NP | NP | NP | 8.020043 | 111.5262 | 0.1061817
1635 | 3.903968 | 301.5776 | 0.06381096 | 4.005602 | 1056.988 | 0.05976057 | 4.005602 | 1056.988 | 0.05976057 | 4.500236 | 111.7558 | 0.06317147 |  |  |  | 5.670573 | 208.8608 | 0.1139692 | 6.373017 | 51.44162 | 0.08111382 | NP | NP | NP | 6.946161 | 401.027 | 0.09522184 | 7.472703 | 66.35846 | 0.09480152 | 7.805823 | 19.52462 | 0.09663238 | NP | NP | NP | 8.020078 | 110.7924 | 0.10618
1636 | 3.903938 | 299.612 | 0.06391968 | 4.00561 | 1052.877 | 0.059665 | 4.00561 | 1052.877 | 0.059665 | 4.500271 | 113.0189 | 0.06318951 |  |  |  | 5.670592 | 209.2103 | 0.1139865 | 6.373026 | 52.13346 | 0.08096555 | NP | NP | NP | 6.946148 | 400.9114 | 0.09522392 | 7.472781 | 67.49445 | 0.09463961 | 7.805697 | 20.38045 | 0.09725888 | NP | NP | NP | 8.02006 | 111.2044 | 0.1062302
1637 | 3.903644 | 296.4354 | 0.06339261 | 4.005666 | 1045.757 | 0.05953037 | 4.005666 | 1045.757 | 0.05953037 | 4.500266 | 112.9342 | 0.06324316 |  |  |  | 5.670585 | 209.0516 | 0.1139084 | 6.37303 | 51.74696 | 0.08108261 | NP | NP | NP | 6.946149 | 401.1959 | 0.09522171 | 7.472608 | 63.70269 | 0.09464022 | 7.805893 | 17.01644 | 0.09630024 | NP | NP | NP | 8.019972 | 111.1747 | 0.1061502
1638 | 3.904023 | 299.8544 | 0.06392133 | 4.005572 | 1073.137 | 0.05981842 | 4.005572 | 1073.137 | 0.05981842 | 4.500246 | 112.6861 | 0.06315943 |  |  |  | 5.670568 | 208.7031 | 0.1139979 | 6.373026 | 51.54049 | 0.08112458 | NP | NP | NP | 6.946158 | 400.5595 | 0.09524669 | 7.472637 | 63.92544 | 0.09472999 | 7.805892 | 17.30934 | 0.09645358 | NP | NP | NP | 8.019988 | 111.1145 | 0.106143
1639 | 3.904093 | 302.8159 | 0.06408573 | 4.005581 | 1063.682 | 0.05987053 | 4.005581 | 1063.682 | 0.05987053 | 4.500221 | 112.0538 | 0.06315403 |  |  |  | 5.670569 | 209.5993 | 0.1139706 | 6.373005 | 51.91063 | 0.08111435 | NP | NP | NP | 6.946164 | 401.0381 | 0.09523239 | 7.472687 | 65.84311 | 0.09473714 | 7.805695 | 18.91145 | 0.09719793 | NP | NP | NP | 8.020019 | 111.3092 | 0.1061886
1640 | 3.90405 | 301.4753 | 0.06406188 | 4.00558 | 1053.95 | 0.05975511 | 4.00558 | 1053.95 | 0.05975511 | 4.50024 | 112.1195 | 0.0631631 |  |  |  | 5.670583 | 208.451 | 0.1139335 | 6.373007 | 51.79544 | 0.08102932 | NP | NP | NP | 6.946154 | 399.7759 | 0.09523309 | 7.472625 | 65.02471 | 0.09491759 | 7.805848 | 18.13736 | 0.09632518 | NP | NP | NP | 8.019998 | 110.7758 | 0.1061254
1641 | 3.904045 | 302.7325 | 0.06403196 | 4.005588 | 1057.64 | 0.05981709 | 4.005588 | 1057.64 | 0.05981709 | 4.500221 | 111.8641 | 0.06316327 |  |  |  | 5.670565 | 208.7792 | 0.113993 | 6.37301 | 52.00528 | 0.08102343 | NP | NP | NP | 6.946158 | 400.0471 | 0.0952482 | 7.472625 | 63.69372395 | 0.09472248 | 7.805906 | 17.05167 | 0.09633738 | NP | NP | NP | 8.019967 | 111.2382 | 0.1061116
1642 | 3.903887 | 299.6616 | 0.06379636 | 4.005599 | 1050.01 | 0.05970039 | 4.005599 | 1050.01 | 0.05970039 | 4.500219 | 111.9818 | 0.06300186 |  |  |  | 5.670561 | 208.533 | 0.1139674 | 6.373018 | 51.27511 | 0.08114262 | NP | NP | NP | 6.946159 | 400.3382 | 0.09522989 | 7.472637 | 64.46317 | 0.0946105 | 7.805743 | 17.45553 | 0.09727017 | NP | NP | NP | 8.019955 | 111.1491 | 0.1062559
1643 | 3.904027 | 299.2037 | 0.06390146 | 4.005558 | 1077.257 | 0.05986716 | 4.005558 | 1077.257 | 0.05986716 | 4.500175 | 112.2816 | 0.06322502 |  |  |  | 5.670553 | 208.5731 | 0.1139478 | 6.372996 | 51.56068 | 0.08104966 | NP | NP | NP | 6.946147 | 399.4571 | 0.09521582 | 7.472663 | 66.40807 | 0.09473933 | 7.805749 | 19.74923 | 0.0967013 | NP | NP | NP | 8.020083 | 111.1013 | 0.1062124
1644 | 3.90399 | 298.9064 | 0.06409833 | 4.005576 | 1049.644 | 0.05971368 | 4.005576 | 1049.644 | 0.05971368 | 4.500266 | 112.3526 | 0.06309299 |  |  |  | 5.670571 | 208.0835 | 0.1139888 | 6.372956 | 51.77272 | 0.0811088 | NP | NP | NP | 6.94615 | 398.5708 | 0.0952277 | 7.472665 | 65.87903 | 0.0948553 | 7.805811 | 19.03685 | 0.09673811 | NP | NP | NP | 8.020055 | 110.5348 | 0.1061976
1645 | 3.903871 | 300.67 | 0.0636789 | 4.005625 | 1049.484 | 0.05969475 | 4.005625 | 1049.484 | 0.05969475 | 4.500197 | 110.4784 | 0.06315471 |  |  |  | 5.670573 | 208.078 | 0.1139494 | 6.372982 | 51.48218 | 0.08107729 | NP | NP | NP | 6.946144 | 398.9443 | 0.09522271 | 7.472598 | 63.89608 | 0.09487028 | 7.805675 | 17.30664 | 0.0962834 | NP | NP | NP | 8.019963 | 110.6544 | 0.1060596
1646 | 3.903898 | 299.4786 | 0.06383755 | 4.00561 | 1049.914 | 0.05970052 | 4.00561 | 1049.914 | 0.05970052 | 4.5002 | 111.615 | 0.06316654 |  |  |  | 5.670562 | 208.0147 | 0.1140276 | 6.372959 | 51.16183 | 0.08108809 | NP | NP | NP | 6.94614 | 399.8082 | 0.09516157 | 7.472619 | 64.63888 | 0.09454327 | 7.805821 | 18.13355 | 0.09631362 | NP | NP | NP | 8.020012 | 110.4883 | 0.106146
1647 | 3.903916 | 299.8856 | 0.06377731 | 4.005594 | 1066.065 | 0.05979262 | 4.005594 | 1066.065 | 0.05979262 | 4.500202 | 111.4683 | 0.06314323 |  |  |  | 5.670575 | 208.5147 | 0.1139799 | 6.372938 | 51.73666 | 0.08104732 | NP | NP | NP | 6.946165 | 400.7392 | 0.0951893 | 7.472653 | 66.75243 | 0.09484654 | 7.805748 | 19.90921 | 0.09705753 | NP | NP | NP | 8.020055 | 110.751 | 0.1061704
1648 | 3.904087 | 299.0346 | 0.06402446 | 4.005547 | 1068.026 | 0.05991989 | 4.005547 | 1068.026 | 0.05991989 | 4.500176 | 111.4754 | 0.06323439 |  |  |  | 5.670568 | 207.5266 | 0.1139825 | 6.372949 | 51.34181 | 0.08115126 | NP | NP | NP | 6.946174 | 398.5556 | 0.09516721 | 7.472606 | 64.89054 | 0.09484506 | 7.805752 | 18.5196 | 0.0964762 | NP | NP | NP | 8.02002 | 109.9921 | 0.1061288
1649 | 3.903961 | 303.8846 | 0.06376963 | 4.005597 | 1049.881 | 0.05974479 | 4.005597 | 1049.881 | 0.05974479 | 4.50024 | 110.0563 | 0.06304486 |  |  |  | 5.670574 | 206.9514 | 0.1139785 | 6.372947 | 51.22591 | 0.08113468 | NP | NP | NP | 6.946158 | 397.1613 | 0.09521241 | 7.472591 | 65.44366 | 0.09482974 | 7.805745 | 19.06883 | 0.09668632 | NP | NP | NP | 8.020051 | 110.0707 | 0.106089
1650 | 3.903893 | 298.6197 | 0.06379684 | 4.005612 | 1045.273 | 0.05972582 | 4.005612 | 1045.273 | 0.05972582 | 4.500181 | 111.0723 | 0.06316411 |  |  |  | 5.670563 | 207.1996 | 0.1140207 | 6.372933 | 51.55382 | 0.08108354 | NP | NP | NP | 6.946157 | 398.0221 | 0.09517536 | 7.472586 | 65.18539 | 0.09483302 | 7.805923 | 18.93387 | 0.09647014 | NP | NP | NP | 8.02003 | 110.2237 | 0.1062247
1651 | 3.904192 | 300.0746 | 0.06431928 | 4.005532 | 1068.968 | 0.05995753 | 4.005532 | 1068.968 | 0.05995753 | 4.500195 | 111.3784 | 0.06311101 |  |  |  | 5.670564 | 207.525 | 0.1139507 | 6.372951 | 51.58379 | 0.0810701 | NP | NP | NP | 6.946152 | 397.7594 | 0.09522611 | 7.472643 | 65.56162 | 0.09447055 | 7.805723 | 18.75689 | 0.0969863 | NP | NP | NP | 8.020029 | 110.294 | 0.106218
1652 | 3.903966 | 301.356 | 0.0639624 | 4.005599 | 1044.94 | 0.05974292 | 4.005599 | 1044.94 | 0.05974292 | 4.500276 | 110.8126 | 0.06261964 |  |  |  | 5.670565 | 206.8926 | 0.1139442 | 6.372986 | 51.17856 | 0.08119989 | NP | NP | NP | 6.946158 | 397.0324 | 0.09523781 | 7.472551 | 64.74146 | 0.09478499 | 7.805758 | 18.24568 | 0.09677991 | NP | NP | NP | 8.020023 | 109.9132 | 0.106164
1653 | 3.904003 | 298.201 | 0.06391915 | 4.005571 | 1064.008 | 0.05984599 | 4.005571 | 1064.008 | 0.05984599 | 4.500144 | 110.9674 | 0.06319357 |  |  |  | 5.670565 | 207.3068 | 0.1139775 | 6.372959 | 51.19777 | 0.08109943 | NP | NP | NP | 6.946147 | 397.3481 | 0.09519894 | 7.472522 | 62.39669 | 0.09464353 | 7.805953 | 16.42555 | 0.0961063 | NP | NP | NP | 8.019952 | 109.9237 | 0.1060738
1654 | 3.904045 | 299.8941 | 0.06408524 | 4.005573 | 1053.052 | 0.05984636 | 4.005573 | 1053.052 | 0.05984636 | 4.500176 | 111.4011 | 0.06311575 |  |  |  | 5.670563 | 207.526 | 0.1139726 | 6.372925 | 51.3415 | 0.08113308 | NP | NP | NP | 6.946155 | 398.1377 | 0.09520614 | 7.472574 | 65.00968 | 0.094767 | 7.805668 | 18.45743 | 0.09654346 | NP | NP | NP | 8.020009 | 110.2675 | 0.1061583
1655 | 3.904158 | 305.9633 | 0.06420358 | 4.00555 | 1059.29 | 0.05987986 | 4.00555 | 1059.29 | 0.05987986 | 4.500241 | 110.8069 | 0.06312913 |  |  |  | 5.670569 | 207.3743 | 0.1140541 | 6.372952 | 51.05975 | 0.08115026 | NP | NP | NP | 6.946151 | 397.8481 | 0.09522333 | 7.472568 | 65.6482 | 0.09501938 | 7.805649 | 19.15401 | 0.09663524 | NP | NP | NP | 8.020043 | 110.261 | 0.1061195
1656 | 3.903849 | 297.0193 | 0.06368911 | 4.005634 | 1043.402 | 0.05972206 | 4.005634 | 1043.402 | 0.05972206 | 4.50018 | 110.5674 | 0.06313218 |  |  |  | 5.670588 | 206.7643 | 0.1139997 | 6.37294 | 51.17285 | 0.08108939 | NP | NP | NP | 6.946159 | 396.6611 | 0.0952113 | 7.472568 | 65.12051 | 0.09485746 | 7.80566 | 18.6429 | 0.09661235 | NP | NP | NP | 8.020037 | 109.9702 | 0.10613
1657 | 3.903922 | 297.883 | 0.06389812 | 4.0056 | 1044.168 | 0.05977571 | 4.0056 | 1044.168 | 0.05977571 | 4.500165 | 110.902 | 0.06315043 |  |  |  | 5.670588 | 206.4768 | 0.1139473 | 6.372916 | 51.17533 | 0.08101315 | NP | NP | NP | 6.946154 | 396.3083 | 0.09519374 | 7.472579 | 65.05543 | 0.09472917 | 7.805686 | 18.86257 | 0.0965063 | NP | NP | NP | 8.020029 | 109.897 | 0.1061983
1658 | 3.903975 | 297.841 | 0.06400067 | 4.005589 | 1048.445 | 0.05978493 | 4.005589 | 1048.445 | 0.05978493 | 4.500172 | 110.9403 | 0.06319813 |  |  |  | 5.670568 | 206.8457 | 0.1140001 | 6.37295 | 50.71643 | 0.08115141 | NP | NP | NP | 6.946157 | 397.6401 | 0.09517388 | 7.47265 | 66.21964 | 0.09478006 | 7.805629 | 19.72164 | 0.09730363 | NP | NP | NP | 8.020054 | 110.0971 | 0.1062406
1659 | 3.903726 | 300.7458 | 0.06334778 | 4.005657 | 1045.704 | 0.05963518 | 4.005657 | 1045.704 | 0.05963518 | 4.500234 | 110.1324 | 0.06315788 |  |  |  | 5.670564 | 206.7509 | 0.1139637 | 6.37291 | 51.00752 | 0.08102092 | NP | NP | NP | 6.946155 | 397.6879 | 0.09519812 | 7.472554 | 65.47508 | 0.09471728 | 7.805628 | 19.02654 | 0.09659422 | NP | NP | NP | 8.020029 | 110.2488 | 0.1061162
1660 | 3.903728 | 301.9821 | 0.06351633 | 4.005656 | 1057.937 | 0.05965359 | 4.005656 | 1057.937 | 0.05965359 | 4.500182 | 112.1631 | 0.06318442 |  |  |  | 5.670583 | 210.4356 | 0.1140103 | 6.3729 | 52.12557 | 0.08098254 | NP | NP | NP | 6.946157 | 403.5186 | 0.09522883 | 7.47255 | 65.92249 | 0.09488221 | 7.805606 | 18.6142 | 0.09701328 | NP | NP | NP | 8.019996 | 111.9698 | 0.1061054
1661 | 3.903799 | 307.3225 | 0.06364318 | 4.005642 | 1075.332 | 0.05972828 | 4.005642 | 1075.332 | 0.05972828 | 4.50016 | 113.2432 | 0.06315491 |  |  |  | 5.670581 | 213.5209 | 0.1139672 | 6.372915 | 52.28996 | 0.08107938 | NP | NP | NP | 6.94618 | 409.7921 | 0.09520411 | 7.47253 | 65.98795 | 0.09472842 | 7.805745 | 18.35314 | 0.09648818 | NP | NP | NP | 8.020004 | 113.3662 | 0.1061401
1662 | 3.903971 | 306.3779 | 0.06396922 | 4.005582 | 1084.15 | 0.05979441 | 4.005582 | 1084.15 | 0.05979441 | 4.500162 | 114.0404 | 0.06319814 |  |  |  | 5.670557 | 213.1818 | 0.1139103 | 6.37293 | 52.19448 | 0.08106937 | NP | NP | NP | 6.946167 | 409.0871 | 0.09519213 | 7.472489 | 65.19643 | 0.09481966 | 7.805911 | 18.03058 | 0.09548732 | NP | NP | NP | 8.020023 | 112.9831 | 0.1060046
1663 | 3.903924 | 305.4522 | 0.06394175 | 4.005609 | 1072.511 | 0.05978311 | 4.005609 | 1072.511 | 0.05978311 | 4.500181 | 114.0894 | 0.06320266 |  |  |  | 5.670579 | 212.1888 | 0.1139555 | 6.372891 | 52.60821 | 0.08114435 | NP | NP | NP | 6.946176 | 408.1469 | 0.09519094 | 7.472514 | 66.00222 | 0.09477766 | 7.805757 | 18.21476 | 0.0968547 | NP | NP | NP | 8.020025 | 112.6331 | 0.1061923
1664 | 3.904061 | 306.3007 | 0.06419304 | 4.005566 | 1082.577 | 0.05988888 | 4.005566 | 1082.577 | 0.05988888 | 4.500157 | 114.1443 | 0.06320415 |  |  |  | 5.670603 | 212.5758 | 0.1139725 | 6.372897 | 52.35974 | 0.08119472 | NP | NP | NP | 6.946167 | 407.1049 | 0.09520062 | 7.472562 | 66.74629 | 0.09455219 | 7.805777 | 18.9189 | 0.09673573 | NP | NP | NP | 8.020058 | 112.9301 | 0.1061465
1665 | 3.903946 | 305.6099 | 0.06412798 | 4.005584 | 1070.619 | 0.05974429 | 4.005584 | 1070.619 | 0.05974429 | 4.500201 | 113.9349 | 0.06293164 |  |  |  | 5.670564 | 212.678 | 0.11394 | 6.372876 | 52.61036 | 0.08107777 | NP | NP | NP | 6.946157 | 407.0174 | 0.09521197 | 7.472523 | 66.61411 | 0.09478141 | 7.805611 | 18.95773 | 0.09680178 | NP | NP | NP | 8.020016 | 112.7517 | 0.1061636
1666 | 3.903948 | 305.7399 | 0.06396262 | 4.005604 | 1068.788 | 0.05980793 | 4.005604 | 1068.788 | 0.05980793 | 4.500144 | 112.4293 | 0.06312553 |  |  |  | 5.670582 | 211.2376 | 0.1139786 | 6.372893 | 52.26333 | 0.0811325 | NP | NP | NP | 6.946168 | 405.1653 | 0.09521817 | 7.472572 | 67.65405 | 0.09485054 | 7.805561 | 20.24131 | 0.09738167 | NP | NP | NP | 8.020082 | 112.5721 | 0.1062107
1667 | 3.903906 | 305.096 | 0.06385215 | 4.005612 | 1071.817 | 0.0597495 | 4.005612 | 1071.817 | 0.0597495 | 4.500166 | 113.0418 | 0.06320516 |  |  |  | 5.670582 | 211.5289 | 0.1139765 | 6.372902 | 52.11354 | 0.08102412 | NP | NP | NP | 6.946183 | 406.2713 | 0.09517923 | 7.472519 | 65.85648 | 0.09472411 | 7.805548 | 18.29118 | 0.09704515 | NP | NP | NP | 8.020014 | 112.827 | 0.106114
1668 | 3.90411 | 307.5767 | 0.06424409 | 4.005555 | 1081.09 | 0.05992514 | 4.005555 | 1081.09 | 0.05992514 | 4.500152 | 113.0747 | 0.0631287 |  |  |  | 5.670597 | 211.846 | 0.11393 | 6.372893 | 51.95767 | 0.0810881 | NP | NP | NP | 6.946171 | 406.728 | 0.09517905 | 7.472497 | 66.27217 | 0.09475742 | 7.805611 | 18.92793 | 0.09673245 | NP | NP | NP | 8.020036 | 112.7731 | 0.1061659
1669 | 3.903985 | 304.9094 | 0.06403366 | 4.005581 | 1075.899 | 0.05982979 | 4.005581 | 1075.899 | 0.05982979 | 4.500161 | 113.1504 | 0.06315252 |  |  |  | 5.670599 | 211.5912 | 0.113931 | 6.372878 | 52.3297 | 0.08106723 | NP | NP | NP | 6.946156 | 405.7055 | 0.09520424 | 7.472515 | 66.43359 | 0.09479776 | 7.805639 | 19.28995 | 0.09641881 | NP | NP | NP | 8.020058 | 112.6884 | 0.1061063
1670 | 3.90387 | 305.5411 | 0.06377538 | 4.00562 | 1071.773 | 0.05975331 | 4.00562 | 1071.773 | 0.05975331 | 4.500126 | 112.7113 | 0.06316094 |  |  |  | 5.670581 | 211.912 | 0.1139755 | 6.372854 | 52.71291 | 0.0810727 | NP | NP | NP | 6.946169 | 406.6468 | 0.09519846 | 7.472583 | 67.53378 | 0.09479328 | 7.805486 | 20.06685 | 0.09733754 | NP | NP | NP | 8.02008 | 112.9567 | 0.1061474
1671 | 3.904057 | 305.3265 | 0.06424478 | 4.005553 | 1069.559 | 0.05979226 | 4.005553 | 1069.559 | 0.05979226 | 4.500149 | 112.8252 | 0.0631623 |  |  |  | 5.670604 | 211.1717 | 0.1139465 | 6.372876 | 52.51296 | 0.08094251 | NP | NP | NP | 6.946153 | 404.3902 | 0.09523119 | 7.472549 | 67.63306 | 0.09498995 | 7.805527 | 20.27203 | 0.09700219 | NP | NP | NP | 8.020075 | 112.4272 | 0.1061777
1672 | 3.904042 | 305.8976 | 0.06419314 | 4.005569 | 1074.998 | 0.05986531 | 4.005569 | 1074.998 | 0.05986531 | 4.500145 | 113.7879 | 0.06317049 |  |  |  | 5.670588 | 211.7706 | 0.1139867 | 6.372874 | 52.50019 | 0.08110477 | NP | NP | NP | 6.946174 | 405.5268 | 0.09520195 | 7.472485 | 66.21842 | 0.09482087 | 7.805605 | 18.89728 | 0.09644475 | NP | NP | NP | 8.020076 | 112.6417 | 0.1060385
1673 | 3.903892 | 304.5374 | 0.06383846 | 4.005622 | 1072.063 | 0.05975557 | 4.005622 | 1072.063 | 0.05975557 | 4.500114 | 113.6029 | 0.06317067 |  |  |  | 5.670587 | 211.703 | 0.1139629 | 6.372849 | 52.99395 | 0.08097705 | NP | NP | NP | 6.946167 | 405.7288 | 0.09521474 | 7.472415 | 64.23816 | 0.09483468 | 7.805766 | 17.2177 | 0.09661731 | NP | NP | NP | 8.019994 | 112.345 | 0.1063347
1674 | 3.903768 | 301.2462 | 0.06363225 | 4.005615 | 1085.15 | 0.05974432 | 4.005615 | 1085.15 | 0.05974432 | 4.50013 | 113.8569 | 0.06316951 |  |  |  | 5.670584 | 211.8336 | 0.113958 | 6.372857 | 52.46199 | 0.08110369 | NP | NP | NP | 6.94617 | 405.7854 | 0.09519903 | 7.472443 | 63.89129 | 0.09462576 | 7.805688 | 16.81436 | 0.09645753 | NP | NP | NP | 8.019965 | 112.6458 | 0.106139
1675 | 3.903731 | 301.5682 | 0.06359503 | 4.005625 | 1083.121 | 0.05972673 | 4.005625 | 1083.121 | 0.05972673 | 4.500114 | 112.8755 | 0.06313428 |  |  |  | 5.670573 | 211.4635 | 0.113914 | 6.372838 | 52.39798 | 0.08118104 | NP | NP | NP | 6.946174 | 405.2151 | 0.09524338 | 7.472491 | 66.33728 | 0.09474648 | 7.805544 | 18.79679 | 0.09694315 | NP | NP | NP | 8.020028 | 112.6068 | 0.1061337
1676 | 3.90369 | 305.244 | 0.06336716 | 4.005651 | 1075.366 | 0.05967128 | 4.005651 | 1075.366 | 0.05967128 | 4.500184 | 112.3605 | 0.06315377 |  |  |  | 5.670588 | 210.7947 | 0.1139391 | 6.372877 | 51.64154 | 0.08117355 | NP | NP | NP | 6.946181 | 405.5761 | 0.09517225 | 7.472458 | 64.69741 | 0.09475538 | 7.805651 | 17.73355 | 0.0964613 | NP | NP | NP | 8.020029 | 112.2098 | 0.1061546
1677 | 3.903616 | 298.9611 | 0.06332214 | 4.005647 | 1074.869 | 0.059647 | 4.005647 | 1074.869 | 0.059647 | 4.500116 | 112.9982 | 0.06327387 |  |  |  | 5.670572 | 210.8867 | 0.1139366 | 6.372841 | 52.11535 | 0.08108256 | NP | NP | NP | 6.946175 | 404.1866 | 0.09520541 | 7.47251 | 67.53857 | 0.09505804 | 7.805477 | 20.09289 | 0.09698986 | NP | NP | NP | 8.02008 | 112.1847 | 0.1061791
1678 | 3.903894 | 302.0067 | 0.06384319 | 4.005587 | 1081.734 | 0.05983359 | 4.005587 | 1081.734 | 0.05983359 | 4.500093 | 112.6065 | 0.06317809 |  |  |  | 5.670576 | 210.1515 | 0.1139344 | 6.372838 | 51.98292 | 0.08111686 | NP | NP | NP | 6.946163 | 403.8339 | 0.09523476 | 7.472483 | 64.86697 | 0.09455921 | 7.80557 | 17.72899 | 0.09620709 | NP | NP | NP | 8.019995 | 112.1167 | 0.1061427
1679 | 3.90377 | 302.2835 | 0.06372839 | 4.005632 | 1062.101 | 0.05969501 | 4.005632 | 1062.101 | 0.05969501 | 4.500116 | 112.6165 | 0.06319944 |  |  |  | 5.670579 | 210.4641 | 0.1139895 | 6.372837 | 52.17062 | 0.08108612 | NP | NP | NP | 6.946167 | 403.8247 | 0.0952209 | 7.472471 | 66.17181 | 0.0948326 | 7.805669 | 18.93827 | 0.09651123 | NP | NP | NP | 8.020067 | 111.8383 | 0.1060989
1680 | 3.903845 | 302.6261 | 0.06391393 | 4.005616 | 1063.208 | 0.05973788 | 4.005616 | 1063.208 | 0.05973788 | 4.500101 | 112.7659 | 0.06321549 |  |  |  | 5.670602 | 210.6668 | 0.1139999 | 6.372812 | 52.47085 | 0.08106667 | NP | NP | NP | 6.946162 | 404.1577 | 0.09523116 | 7.472393 | 63.94768 | 0.09473093 | 7.805625 | 16.96025 | 0.09616833 | NP | NP | NP | 8.02 | 112.0749 | 0.1061332
1681 | 3.904005 | 304.2991 | 0.06418703 | 4.005585 | 1068.182 | 0.05980358 | 4.005585 | 1068.182 | 0.05980358 | 4.500132 | 113.5013 | 0.0630458 |  |  |  | 5.670598 | 211.0168 | 0.113954 | 6.372836 | 52.21071 | 0.08100142 | NP | NP | NP | 6.946176 | 403.5501 | 0.09524937 | 7.472371 | 63.5229 | 0.094741 | 7.805647 | 16.47044 | 0.09627428 | NP | NP | NP | 8.019967 | 112.0006 | 0.106038
1682 | 3.904011 | 303.9827 | 0.06420843 | 4.005581 | 1067.365 | 0.05985142 | 4.005581 | 1067.365 | 0.05985142 | 4.50011 | 112.9383 | 0.06318261 |  |  |  | 5.670588 | 210.5369 | 0.1139926 | 6.372837 | 52.0957 | 0.08096147 | NP | NP | NP | 6.946184 | 404.1211 | 0.09520203 | 7.472421 | 66.06018 | 0.09492876 | 7.80549 | 18.88 | 0.09644325 | NP | NP | NP | 8.020022 | 112.0107 | 0.1060301
1683 | 3.903967 | 306.9985 | 0.06382187 | 4.005583 | 1086.816 | 0.05990351 | 4.005583 | 1086.816 | 0.05990351 | 4.500146 | 112.7094 | 0.06311564 |  |  |  | 5.670574 | 210.3261 | 0.113922 | 6.372837 | 51.92872 | 0.08118656 | NP | NP | NP | 6.946172 | 403.4422 | 0.09518062 | 7.472465 | 65.65491 | 0.09484355 | 7.80561 | 18.76131 | 0.09677717 | NP | NP | NP | 8.020053 | 112.0679 | 0.1061456
1684 | 3.903757 | 303.0202 | 0.0636536 | 4.005645 | 1065.956 | 0.05974618 | 4.005645 | 1065.956 | 0.05974618 | 4.500086 | 111.6958 | 0.06307622 |  |  |  | 5.670572 | 210.775 | 0.1139519 | 6.372812 | 52.01434 | 0.08110514 | NP | NP | NP | 6.946172 | 403.7933 | 0.09524246 | 7.472442 | 66.66778 | 0.09489793 | 7.805589 | 19.48405 | 0.0968992 | NP | NP | NP | 8.020065 | 111.8441 | 0.1061921
1685 | 3.904102 | 304.705 | 0.0643076 | 4.00553 | 1092.941 | 0.05997559 | 4.00553 | 1092.941 | 0.05997559 | 4.500088 | 113.4788 | 0.0631356 |  |  |  | 5.67057 | 211.0581 | 0.1139504 | 6.372804 | 52.19355 | 0.08104717 | NP | NP | NP | 6.946178 | 405.3722 | 0.09519783 | 7.472438 | 66.15626 | 0.09493157 | 7.805456 | 18.7904 | 0.09663629 | NP | NP | NP | 8.020043 | 112.32 | 0.1061401
1686 | 3.903592 | 301.4458 | 0.06328733 | 4.005669 | 1081.846 | 0.05966076 | 4.005669 | 1081.846 | 0.05966076 | 4.500079 | 112.4931 | 0.06320858 |  |  |  | 5.670609 | 211.9353 | 0.1139656 | 6.372844 | 51.96519 | 0.08112473 | NP | NP | NP | 6.946178 | 406.8848 | 0.09518175 | 7.472377 | 64.54598 | 0.09465556 | 7.805686 | 17.15551 | 0.09651678 | NP | NP | NP | 8.019996 | 112.5931 | 0.1061652
1687 | 3.903893 | 305.2195 | 0.06398855 | 4.005607 | 1070.935 | 0.05980233 | 4.005607 | 1070.935 | 0.05980233 | 4.500078 | 113.605 | 0.06319584 |  |  |  | 5.670598 | 211.5606 | 0.1139571 | 6.372813 | 52.52814 | 0.08108614 | NP | NP | NP | 6.946174 | 406.2555 | 0.09520367 | 7.472447 | 66.36574 | 0.09489634 | 7.805511 | 19.02364 | 0.09650963 | NP | NP | NP | 8.020071 | 112.5094 | 0.1061469
1688 | 3.903677 | 334.8704 | 0.06355169 | 4.005672 | 1173.824 | 0.05967902 | 4.005672 | 1173.824 | 0.05967902 | 4.500028 | 123.8187 | 0.06316548 |  |  |  | 5.670609 | 233.114 | 0.1139975 | 6.372774 | 58.02751 | 0.08109343 | NP | NP | NP | 6.946179 | 447.0734 | 0.09525276 | 7.472351 | 70.65898 | 0.0947598 | 7.805587 | 18.65471 | 0.09671077 | NP | NP | NP | 8.019983 | 123.904 | 0.1062268
1689 | 3.903691 | 301.3329 | 0.06346903 | 4.005632 | 1088.637 | 0.05977446 | 4.005632 | 1088.637 | 0.05977446 | 4.500071 | 112.7767 | 0.06322285 |  |  |  | 5.670583 | 211.187 | 0.113965 | 6.372808 | 51.99837 | 0.08113162 | NP | NP | NP | 6.946178 | 405.2676 | 0.09518696 | 7.472444 | 66.60293 | 0.09469123 | 7.805503 | 19.54706 | 0.0966858 | NP | NP | NP | 8.020072 | 112.5456 | 0.1061541
1690 | 3.903608 | 301.7678 | 0.06339817 | 4.005679 | 1060.603 | 0.05962321 | 4.005679 | 1060.603 | 0.05962321 | 4.500088 | 112.6186 | 0.06316864 |  |  |  | 5.670593 | 210.8901 | 0.1139042 | 6.372788 | 52.0177 | 0.08114823 | NP | NP | NP | 6.946177 | 405.8815 | 0.09521461 | 7.472414 | 66.06089 | 0.09475542 | 7.805503 | 18.9348 | 0.09679401 | NP | NP | NP | 8.020067 | 112.5483 | 0.106066
1691 | 3.903738 | 302.203 | 0.06376167 | 4.005634 | 1063.785 | 0.05967334 | 4.005634 | 1063.785 | 0.05967334 | 4.500117 | 113.4051 | 0.0631213 |  |  |  | 5.670591 | 210.9871 | 0.1139738 | 6.37277 | 52.15636 | 0.08110513 | NP | NP | NP | 6.946182 | 405.4973 | 0.09523398 | 7.472428 | 66.6927 | 0.09491823 | 7.805492 | 19.26875 | 0.09697759 | NP | NP | NP | 8.020065 | 112.08 | 0.1062721
1692 | 3.903972 | 302.7148 | 0.0640004 | 4.005568 | 1074.753 | 0.05983211 | 4.005568 | 1074.753 | 0.05983211 | 4.500114 | 111.5546 | 0.06315046 |  |  |  | 5.670563 | 209.623 | 0.1139361 | 6.372824 | 51.57026 | 0.08090988 | NP | NP | NP | 6.946182 | 403.671 | 0.09505997 | 7.472478 | 64.40151 | 0.09462645 | 7.80571 | 17.77415 | 0.09596999 | NP | NP | NP | 8.020057 | 111.412 | 0.1059927
1693 | 3.903766 | 300.9985 | 0.06386731 | 4.005633 | 1062.062 | 0.05971395 | 4.005633 | 1062.062 | 0.05971395 | 4.500094 | 113.2205 | 0.06311275 |  |  |  | 5.670603 | 211.073 | 0.113956 | 6.372784 | 51.89353 | 0.08125785 | NP | NP | NP | 6.946182 | 404.2016 | 0.09525152 | 7.472432 | 66.28919 | 0.09475896 | 7.805574 | 19.23447 | 0.09664539 | NP | NP | NP | 8.020032 | 112.2095 | 0.1061095
1694 | 3.904014 | 304.3268 | 0.06433734 | 4.005557 | 1068.653 | 0.0598224 | 4.005557 | 1068.653 | 0.0598224 | 4.500092 | 113.4254 | 0.06305556 |  |  |  | 5.670565 | 211.1525 | 0.1139468 | 6.372802 | 51.69901 | 0.08102121 | NP | NP | NP | 6.946186 | 404.7882 | 0.09516966 | 7.472454 | 66.47985 | 0.09472388 | 7.805572 | 19.3123 | 0.09670698 | NP | NP | NP | 8.020041 | 112.1691 | 0.1061072
1695 | 3.903725 | 300.6738 | 0.06364558 | 4.005622 | 1076.384 | 0.05973316 | 4.005622 | 1076.384 | 0.05973316 | 4.500057 | 112.7858 | 0.06317875 |  |  |  | 5.670579 | 210.7389 | 0.1139281 | 6.372809 | 51.63727 | 0.08098817 | NP | NP | NP | 6.946167 | 404.6658 | 0.09518276 | 7.472404 | 67.47237 | 0.0949713 | 7.8053 | 20.23056 | 0.09723493 | NP | NP | NP | 8.020101 | 112.2608 | 0.1061164
1696 | 3.90364 | 300.0723 | 0.06366996 | 4.005661 | 1056.75 | 0.05961493 | 4.005661 | 1056.75 | 0.05961493 | 4.500076 | 112.649 | 0.06296303 |  |  |  | 5.670576 | 210.6374 | 0.1140189 | 6.372781 | 51.7588 | 0.08112928 | NP | NP | NP | 6.946175 | 403.7174 | 0.09520389 | 7.472414 | 66.64989 | 0.09467183 | 7.80542 | 19.58295 | 0.09667356 | NP | NP | NP | 8.020068 | 112.1428 | 0.1061125
1697 | 3.903722 | 302.0222 | 0.06371247 | 4.005641 | 1060.608 | 0.05968578 | 4.005641 | 1060.608 | 0.05968578 | 4.50006 | 112.2188 | 0.06318515 |  |  |  | 5.670593 | 210.8465 | 0.1139138 | 6.372748 | 51.95668 | 0.08109149 | NP | NP | NP | 6.946171 | 403.9339 | 0.09522742 | 7.472311 | 64.56295 | 0.09477347 | 7.805552 | 17.50782 | 0.09638142 | NP | NP | NP | 8.020009 | 111.7482 | 0.1061111
1698 | 3.903936 | 301.5033 | 0.06402995 | 4.005569 | 1079.966 | 0.05986331 | 4.005569 | 1079.966 | 0.05986331 | 4.500056 | 112.4586 | 0.06313903 |  |  |  | 5.670576 | 210.1061 | 0.1139728 | 6.372758 | 51.92977 | 0.08104221 | NP | NP | NP | 6.946184 | 403.0722 | 0.09517032 | 7.472428 | 66.66228 | 0.09496969 | 7.805422 | 19.63136 | 0.09707782 | NP | NP | NP | 8.020075 | 111.6563 | 0.1061901
1699 | 3.903903 | 299.9666 | 0.06397283 | 4.005569 | 1091.307 | 0.05989471 | 4.005569 | 1091.307 | 0.05989471 | 4.500025 | 112.7632 | 0.06316515 |  |  |  | 5.670596 | 209.6456 | 0.1140099 | 6.372768 | 52.01037 | 0.081085 | NP | NP | NP | 6.946172 | 402.274 | 0.09517742 | 7.472388 | 66.18464 | 0.09498164 | 7.805486 | 19.32117 | 0.09718982 | NP | NP | NP | 8.020056 | 111.4336 | 0.1062154
1700 | 3.903478 | 297.1365 | 0.06322774 | 4.005672 | 1072.276 | 0.05962639 | 4.005672 | 1072.276 | 0.05962639 | 4.500045 | 111.6836 | 0.06314923 |  |  |  | 5.670588 | 209.6051 | 0.1139454 | 6.372758 | 51.3879 | 0.0811146 | NP | NP | NP | 6.946173 | 403.4078 | 0.09515121 | 7.472348 | 64.25088 | 0.09476462 | 7.805573 | 17.64182 | 0.09640505 | NP | NP | NP | 8.019996 | 111.6901 | 0.1060832
1701 | 3.903846 | 302.1629 | 0.06399547 | 4.005619 | 1060.58 | 0.05976876 | 4.005619 | 1060.58 | 0.05976876 | 4.500071 | 112.1526 | 0.06309057 |  |  |  | 5.670584 | 210.1149 | 0.1139422 | 6.372776 | 51.69662 | 0.08119251 | NP | NP | NP | 6.946174 | 402.4106 | 0.09526249 | 7.472359 | 66.15098 | 0.0948277 | 7.805473 | 19.21306 | 0.09665365 | NP | NP | NP | 8.020084 | 111.8804 | 0.1061569
1702 | 3.903878 | 301.1669 | 0.06402303 | 4.005589 | 1072.901 | 0.05982222 | 4.005589 | 1072.901 | 0.05982222 | 4.500051 | 112.4522 | 0.06316624 |  |  |  | 5.670596 | 210.1472 | 0.1139507 | 6.372753 | 51.80842 | 0.08107322 | NP | NP | NP | 6.94619 | 402.8939 | 0.09516343 | 7.472346 | 65.93961 | 0.09510034 | 7.805484 | 19.18846 | 0.09667582 | NP | NP | NP | 8.020066 | 111.6166 | 0.106123
1703 | 3.903805 | 302.4097 | 0.06389833 | 4.005621 | 1059.72 | 0.05975587 | 4.005621 | 1059.72 | 0.05975587 | 4.500038 | 111.3797 | 0.06321597 |  |  |  | 5.67059 | 209.7538 | 0.1139587 | 6.372737 | 51.93648 | 0.08105793 | NP | NP | NP | 6.946173 | 402.1891 | 0.09521217 | 7.472321 | 64.86544 | 0.09495432 | 7.805418 | 18.17716 | 0.09662951 | NP | NP | NP | 8.020031 | 111.5585 | 0.1060045
1704 | 3.90366 | 298.4799 | 0.0635435 | 4.005636 | 1072.917 | 0.05971919 | 4.005636 | 1072.917 | 0.05971919 | 4.500026 | 111.9438 | 0.06318183 |  |  |  | 5.670569 | 209.9593 | 0.1139384 | 6.372718 | 51.6615 | 0.08107878 | NP | NP | NP | 6.946188 | 402.2304 | 0.09515914 | 7.472323 | 64.30233 | 0.09473428 | 7.805398 | 17.62606 | 0.09653281 | NP | NP | NP | 8.020039 | 111.6401 | 0.10612
1705 | 3.90369 | 298.5676 | 0.06371842 | 4.005643 | 1056.439 | 0.05966206 | 4.005643 | 1056.439 | 0.05966206 | 4.500036 | 112.2616 | 0.06311453 |  |  |  | 5.670593 | 209.1373 | 0.1139808 | 6.372737 | 51.66441 | 0.08101462 | NP | NP | NP | 6.946175 | 401.3144 | 0.09516345 | 7.472303 | 63.81714 | 0.0947259 | 7.805523 | 17.18389 | 0.09611703 | NP | NP | NP | 8.020012 | 111.3218 | 0.1061374
1706 | 3.9038 | 301.3119 | 0.06393042 | 4.005622 | 1056.93 | 0.05975896 | 4.005622 | 1056.93 | 0.05975896 | 4.500047 | 111.3759 | 0.06317937 |  |  |  | 5.670576 | 209.378 | 0.1140086 | 6.372689 | 51.37219 | 0.08106406 | NP | NP | NP | 6.94617 | 401.7947 | 0.09519004 | 7.472375 | 66.45518 | 0.09478429 | 7.805342 | 19.85926 | 0.09692661 | NP | NP | NP | 8.020082 | 111.2817 | 0.1061563
1707 | 3.90361 | 296.8838 | 0.06360384 | 4.005656 | 1053.361 | 0.05965537 | 4.005656 | 1053.361 | 0.05965537 | 4.500057 | 111.8755 | 0.06313315 |  |  |  | 5.670595 | 208.7976 | 0.1139743 | 6.372759 | 51.17633 | 0.0811169 | NP | NP | NP | 6.946177 | 401.1858 | 0.09516817 | 7.472242 | 63.46414 | 0.09471909 | 7.805491 | 17.08533 | 0.09544887 | NP | NP | NP | 8.020018 | 111.2505 | 0.1060137
1708 | 3.903937 | 299.84 | 0.06412841 | 4.005549 | 1084.259 | 0.05989037 | 4.005549 | 1084.259 | 0.05989037 | 4.49999 | 112.6504 | 0.06323147 |  |  |  | 5.670585 | 209.2611 | 0.1139061 | 6.372717 | 51.70817 | 0.08105291 | NP | NP | NP | 6.946185 | 401.9552 | 0.09521749 | 7.472293 | 65.87691 | 0.09488967 | 7.805374 | 18.65922 | 0.09648176 | NP | NP | NP | 8.020062 | 111.5407 | 0.1060786
1709 | 3.903639 | 299.127 | 0.06356653 | 4.005664 | 1051.56 | 0.05969523 | 4.005664 | 1051.56 | 0.05969523 | 4.500032 | 110.9724 | 0.06312765 |  |  |  | 5.670594 | 208.4968 | 0.113961 | 6.372717 | 51.21266 | 0.08105891 | NP | NP | NP | 6.946188 | 400.6092 | 0.09519911 | 7.472345 | 65.98168 | 0.09482618 | 7.805405 | 19.27914 | 0.09693114 | NP | NP | NP | 8.02009 | 110.8717 | 0.1061975
1710 | 3.904043 | 300.5399 | 0.06429823 | 4.005538 | 1083.764 | 0.06000033 | 4.005538 | 1083.764 | 0.06000033 | 4.500021 | 112.4492 | 0.06318237 |  |  |  | 5.670603 | 209.0617 | 0.113888 | 6.372709 | 51.32753 | 0.08120475 | NP | NP | NP | 6.946188 | 401.1269 | 0.09522174 | 7.472311 | 65.43859 | 0.09479288 | 7.805399 | 18.71785 | 0.09662166 | NP | NP | NP | 8.020068 | 111.3174 | 0.1060596
1711 | 3.903742 | 298.5363 | 0.06376415 | 4.005623 | 1065.897 | 0.05975712 | 4.005623 | 1065.897 | 0.05975712 | 4.500037 | 112.0013 | 0.06310174 |  |  |  | 5.670604 | 209.5413 | 0.1139169 | 6.372677 | 51.65152 | 0.08109636 | NP | NP | NP | 6.946184 | 400.8284 | 0.09522891 | 7.472317 | 66.40728 | 0.09484493 | 7.805329 | 19.59113 | 0.09747186 | NP | NP | NP | 8.020094 | 111.4194 | 0.1062291
1712 | 3.903796 | 298.2941 | 0.06385244 | 4.005595 | 1080.95 | 0.05985314 | 4.005595 | 1080.95 | 0.05985314 | 4.500029 | 112.4904 | 0.06316309 |  |  |  | 5.670593 | 208.9755 | 0.1139651 | 6.372707 | 51.39906 | 0.08110101 | NP | NP | NP | 6.946188 | 401.8122 | 0.09520269 | 7.472277 | 64.47245 | 0.09466095 | 7.805495 | 17.8399 | 0.09642131 | NP | NP | NP | 8.020034 | 111.567 | 0.1061497
1713 | 3.903635 | 297.1054 | 0.06356167 | 4.00564 | 1073.084 | 0.05971404 | 4.00564 | 1073.084 | 0.05971404 | 4.499996 | 111.3462 | 0.06318095 |  |  |  | 5.670578 | 209.3213 | 0.1139223 | 6.372705 | 51.01351 | 0.08114818 | NP | NP | NP | 6.946202 | 402.6564 | 0.09514751 | 7.47226 | 64.18526 | 0.09471259 | 7.805514 | 17.49665 | 0.09601983 | NP | NP | NP | 8.020015 | 111.2785 | 0.1060825
1714 | 3.903831 | 298.0844 | 0.06388608 | 4.005584 | 1084.3 | 0.05991328 | 4.005584 | 1084.3 | 0.05991328 | 4.499994 | 112.4357 | 0.06316811 |  |  |  | 5.670597 | 209.2787 | 0.113995 | 6.372708 | 51.43941 | 0.08100055 | NP | NP | NP | 6.946177 | 401.491 | 0.0951591 | 7.472329 | 66.04498 | 0.09484374 | 7.80534 | 19.4364 | 0.0968549 | NP | NP | NP | 8.020064 | 111.3649 | 0.1061561
1715 | 3.904258 | 304.8065 | 0.06468561 | 4.005512 | 1073.464 | 0.06010759 | 4.005512 | 1073.464 | 0.06010759 | 4.500014 | 110.8241 | 0.06304282 |  |  |  | 5.670585 | 208.68 | 0.1140273 | 6.372711 | 51.17925 | 0.08102448 | NP | NP | NP | 6.946194 | 400.4221 | 0.09519475 | 7.472314 | 66.03693 | 0.09467568 | 7.805316 | 19.1661 | 0.09657429 | NP | NP | NP | 8.020099 | 110.8469 | 0.1060089
1716 | 3.903738 | 299.6844 | 0.0638709 | 4.005651 | 1053.969 | 0.05977724 | 4.005651 | 1053.969 | 0.05977724 | 4.499996 | 111.281 | 0.06316981 |  |  |  | 5.670593 | 208.7332 | 0.1139603 | 6.372667 | 51.27928 | 0.08107459 | NP | NP | NP | 6.946187 | 400.9806 | 0.09516507 | 7.472273 | 64.96154 | 0.09474592 | 7.805346 | 17.96823 | 0.09689801 | NP | NP | NP | 8.020039 | 110.9542 | 0.106241
1717 | 3.903912 | 298.8417 | 0.06409599 | 4.005561 | 1079.432 | 0.05987783 | 4.005561 | 1079.432 | 0.05987783 | 4.499979 | 112.1908 | 0.06312045 |  |  |  | 5.670606 | 208.8895 | 0.1139346 | 6.372696 | 51.04487 | 0.08127265 | NP | NP | NP | 6.946181 | 400.4243 | 0.09523239 | 7.472306 | 65.80114 | 0.09481058 | 7.805248 | 19.08015 | 0.09670456 | NP | NP | NP | 8.020079 | 111.4476 | 0.1060808
1718 | 3.903711 | 297.6127 | 0.06386376 | 4.00562 | 1055.314 | 0.05969225 | 4.00562 | 1055.314 | 0.05969225 | 4.500028 | 111.7926 | 0.06312718 |  |  |  | 5.670579 | 208.9195 | 0.1139274 | 6.372682 | 50.8095 | 0.08105867 | NP | NP | NP | 6.946197 | 400.9265 | 0.09518686 | 7.472313 | 65.53493 | 0.09474072 | 7.80527 | 18.95914 | 0.09676545 | NP | NP | NP | 8.020068 | 111.0188 | 0.1061935
1719 | 3.903914 | 300.1694 | 0.06426467 | 4.005583 | 1057.889 | 0.05980572 | 4.005583 | 1057.889 | 0.05980572 | 4.500004 | 111.9742 | 0.06324953 |  |  |  | 5.67059 | 208.6623 | 0.113971 | 6.372638 | 50.80088 | 0.08117003 | NP | NP | NP | 6.946194 | 401.7357 | 0.09516383 | 7.472242 | 65.26335 | 0.09485608 | 7.80542 | 18.57518 | 0.0967029 | NP | NP | NP | 8.020073 | 111.2286 | 0.1060858
1720 | 3.903692 | 296.1979 | 0.06375287 | 4.005613 | 1062.449 | 0.05974923 | 4.005613 | 1062.449 | 0.05974923 | 4.499992 | 111.2512 | 0.06316365 |  |  |  | 5.67059 | 208.1656 | 0.1139776 | 6.372699 | 50.80996 | 0.0810107 | NP | NP | NP | 6.946181 | 400.2121 | 0.09513622 | 7.472267 | 65.14087 | 0.09481089 | 7.805399 | 18.60595 | 0.09645007 | NP | NP | NP | 8.020014 | 110.8692 | 0.1060562
1721 | 3.903618 | 296.2313 | 0.06375444 | 4.005638 | 1045.589 | 0.05961998 | 4.005638 | 1045.589 | 0.05961998 | 4.500033 | 112.1121 | 0.06311965 |  |  |  | 5.670586 | 208.2191 | 0.1139467 | 6.372697 | 51.27433 | 0.0810711 | NP | NP | NP | 6.946188 | 399.3819 | 0.0951958 | 7.47224 | 64.69114 | 0.09474992 | 7.805403 | 18.06851 | 0.09645312 | NP | NP | NP | 8.020074 | 110.7222 | 0.106058
1722 | 3.903952 | 299.9877 | 0.06433374 | 4.005573 | 1053.325 | 0.05984392 | 4.005573 | 1053.325 | 0.05984392 | 4.499998 | 111.0729 | 0.06311602 |  |  |  | 5.670587 | 207.8528 | 0.1139792 | 6.372678 | 50.83602 | 0.08110503 | NP | NP | NP | 6.946188 | 397.7358 | 0.09522837 | 7.472258 | 64.59372 | 0.09468715 | 7.805408 | 18.32523 | 0.09669444 | NP | NP | NP | 8.020061 | 110.6699 | 0.1060874
1723 | 3.903791 | 300.3669 | 0.06410464 | 4.005611 | 1063.008 | 0.05975311 | 4.005611 | 1063.008 | 0.05975311 | 4.500012 | 112.9693 | 0.06304127 |  |  |  | 5.670578 | 210.3411 | 0.1139261 | 6.37263 | 51.5235 | 0.08109227 | NP | NP | NP | 6.946193 | 403.6045 | 0.09518988 | 7.472237 | 66.11589 | 0.09488841 | 7.805279 | 19.02938 | 0.09674764 | NP | NP | NP | 8.020055 | 111.6218 | 0.1060731
1724 | 3.903508 | 304.2231 | 0.06339262 | 4.005664 | 1092.984 | 0.05962369 | 4.005664 | 1092.984 | 0.05962369 | 4.499999 | 114.9477 | 0.06317833 |  |  |  | 5.6706 | 215.0478 | 0.1139375 | 6.372687 | 52.51921 | 0.08100536 | NP | NP | NP | 6.94619 | 412.6832 | 0.09518151 | 7.472219 | 65.73249 | 0.09477404 | 7.805326 | 17.90579 | 0.09629459 | NP | NP | NP | 8.020026 | 114.3519 | 0.1061638
1725 | 3.903572 | 304.517 | 0.06349348 | 4.005641 | 1099.209 | 0.05970074 | 4.005641 | 1099.209 | 0.05970074 | 4.499979 | 114.2928 | 0.06323335 |  |  |  | 5.670601 | 214.6718 | 0.1138507 | 6.372659 | 53.36439 | 0.08088447 | NP | NP | NP | 6.946199 | 410.859 | 0.0951437 | 7.472294 | 68.51603 | 0.09497814 | 7.805291 | 20.51705 | 0.09696537 | NP | NP | NP | 8.020123 | 113.9478 | 0.1061563
1726 | 3.903916 | 306.8933 | 0.06448363 | 4.005561 | 1081.425 | 0.05980531 | 4.005561 | 1081.425 | 0.05980531 | 4.499977 | 114.6747 | 0.06309004 |  |  |  | 5.670603 | 214.0246 | 0.1139782 | 6.372669 | 52.79034 | 0.08106709 | NP | NP | NP | 6.946187 | 409.7695 | 0.09522246 | 7.472301 | 67.05573 | 0.09481761 | 7.805207 | 19.4487 | 0.0968644 | NP | NP | NP | 8.020094 | 114.384 | 0.106097
1727 | 3.903991 | 305.5405 | 0.06429144 | 4.005546 | 1108.966 | 0.0600201 | 4.005546 | 1108.966 | 0.0600201 | 4.499977 | 115.1914 | 0.06316203 |  |  |  | 5.670603 | 213.3228 | 0.1139036 | 6.372638 | 52.85924 | 0.08101548 | NP | NP | NP | 6.946193 | 408.9994 | 0.09520341 | 7.472206 | 65.4022 | 0.09473 | 7.80534 | 17.87513 | 0.09642003 | NP | NP | NP | 8.020031 | 113.265 | 0.1061604
1728 | 3.90347 | 302.0191 | 0.06332695 | 4.005675 | 1092.983 | 0.05966004 | 4.005675 | 1092.983 | 0.05966004 | 4.499965 | 113.7379 | 0.06315739 |  |  |  | 5.670586 | 213.7586 | 0.1139589 | 6.372659 | 52.10532 | 0.0811566 | NP | NP | NP | 6.946196 | 410.6312 | 0.09516044 | 7.472242 | 66.68506 | 0.0949225 | 7.805441 | 19.1463 | 0.09670623 | NP | NP | NP | 8.020053 | 113.2648 | 0.1061784
1729 | 3.903332 | 300.4365 | 0.06303446 | 4.005701 | 1092.158 | 0.05957085 | 4.005701 | 1092.158 | 0.05957085 | 4.499982 | 113.7797 | 0.06315324 |  |  |  | 5.670604 | 213.2574 | 0.1139357 | 6.372674 | 52.0978 | 0.08107206 | NP | NP | NP | 6.946201 | 410.3342 | 0.09513733 | 7.472266 | 67.58519 | 0.09490214 | 7.805279 | 19.80123 | 0.09691919 | NP | NP | NP | 8.020073 | 113.7326 | 0.1061169
1730 | 3.903709 | 303.744 | 0.06399568 | 4.005616 | 1075.29 | 0.05972513 | 4.005616 | 1075.29 | 0.05972513 | 4.500019 | 114.3685 | 0.0631185 |  |  |  | 5.670604 | 213.1574 | 0.1139232 | 6.372663 | 52.50746 | 0.08101987 | NP | NP | NP | 6.946196 | 408.5268 | 0.09519091 | 7.472138 | 64.15408 | 0.09488644 | 7.805491 | 16.97854 | 0.09649571 | NP | NP | NP | 8.020029 | 112.6921 | 0.1062302
1731 | 3.903981 | 306.3223 | 0.06434905 | 4.005552 | 1095.061 | 0.05992247 | 4.005552 | 1095.061 | 0.05992247 | 4.499996 | 114.1061 | 0.06309566 |  |  |  | 5.670594 | 213.0653 | 0.113936 | 6.372649 | 52.68272 | 0.08113751 | NP | NP | NP | 6.946199 | 408.7857 | 0.09518836 | 7.472209 | 65.55358 | 0.09459278 | 7.80532 | 18.14774 | 0.09619974 | NP | NP | NP | 8.020051 | 113.3832 | 0.1061313
1732 | 3.903587 | 304.3366 | 0.06362094 | 4.005673 | 1071.222 | 0.05969188 | 4.005673 | 1071.222 | 0.05969188 | 4.499961 | 113.0649 | 0.06314558 |  |  |  | 5.67062 | 212.9513 | 0.1139106 | 6.372633 | 52.54153 | 0.08107275 | NP | NP | NP | 6.946196 | 407.7564 | 0.09520681 | 7.472226 | 67.1985 | 0.09498901 | 7.805263 | 19.71997 | 0.09669219 | NP | NP | NP | 8.020097 | 113.1342 | 0.1060953
1733 | 3.903477 | 302.6157 | 0.06341454 | 4.005702 | 1073.687 | 0.0596253 | 4.005702 | 1073.687 | 0.0596253 | 4.50001 | 114.057 | 0.06315333 |  |  |  | 5.670602 | 213.5321 | 0.1139065 | 6.372655 | 52.60287 | 0.08112759 | NP | NP | NP | 6.946222 | 409.9687 | 0.09518003 | 7.472231 | 66.62398 | 0.09472607 | 7.80529 | 18.71567 | 0.09690982 | NP | NP | NP | 8.020072 | 113.4639 | 0.10616
1734 | 3.903837 | 304.909 | 0.06408011 | 4.005578 | 1100.624 | 0.05984709 | 4.005578 | 1100.624 | 0.05984709 | 4.499954 | 114.502 | 0.06310947 |  |  |  | 5.670596 | 213.8537 | 0.1139075 | 6.372646 | 52.5195 | 0.08117765 | NP | NP | NP | 6.946204 | 409.9082 | 0.09519262 | 7.472132 | 65.26302 | 0.09482209 | 7.805266 | 17.66202 | 0.09656782 | NP | NP | NP | 8.020053 | 113.5133 | 0.1061069
1735 | 3.903372 | 300.7333 | 0.06312341 | 4.005692 | 1093.705 | 0.05962387 | 4.005692 | 1093.705 | 0.05962387 | 4.499947 | 113.6314 | 0.06319184 |  |  |  | 5.670614 | 213.3727 | 0.1139113 | 6.372628 | 52.60858 | 0.0809234 | NP | NP | NP | 6.946212 | 409.2866 | 0.09521461 | 7.472225 | 66.97741 | 0.0947768 | 7.805345 | 19.34108 | 0.09680259 | NP | NP | NP | 8.020083 | 113.6889 | 0.1061752
1736 | 3.903329 | 300.1633 | 0.06305517 | 4.005701 | 1089.609 | 0.05958415 | 4.005701 | 1089.609 | 0.05958415 | 4.499948 | 113.0042 | 0.06310963 |  |  |  | 5.6706 | 213.2819 | 0.1139308 | 6.372614 | 52.58941 | 0.08107604 | NP | NP | NP | 6.946221 | 408.7513 | 0.0951849 | 7.472125 | 63.11968 | 0.09462487 | 7.805407 | 15.64757 | 0.0966776 | NP | NP | NP | 8.01998 | 113.1439 | 0.106309
1737 | 3.903678 | 304.8728 | 0.06371728 | 4.005647 | 1077.517 | 0.05970967 | 4.005647 | 1077.517 | 0.05970967 | 4.49997 | 113.9044 | 0.06311911 |  |  |  | 5.670596 | 212.907 | 0.1139477 | 6.37263 | 52.52333 | 0.08110018 | NP | NP | NP | 6.946219 | 409.1891 | 0.0951772 | 7.472226 | 67.80248 | 0.094876 | 7.805217 | 20.09426 | 0.09679104 | NP | NP | NP | 8.02011 | 113.4842 | 0.1060933
1738 | 3.903669 | 304.1625 | 0.06375514 | 4.005625 | 1090.769 | 0.05976617 | 4.005625 | 1090.769 | 0.05976617 | 4.499969 | 113.8846 | 0.063179 |  |  |  | 5.670599 | 213.3681 | 0.1139013 | 6.372607 | 52.54678 | 0.08091081 | NP | NP | NP | 6.946204 | 409.5435 | 0.09515497 | 7.472075 | 63.69576 | 0.0947494 | 7.805303 | 16.10384 | 0.09639477 | NP | NP | NP | 8.019995 | 113.432 | 0.1060981
1739 | 3.903583 | 304.895 | 0.06360668 | 4.005704 | 1072.325 | 0.05965804 | 4.005704 | 1072.325 | 0.05965804 | 4.499931 | 112.8443 | 0.06307373 |  |  |  | 5.670611 | 212.8832 | 0.1139661 | 6.372645 | 51.97563 | 0.08111333 | NP | NP | NP | 6.946214 | 409.1636 | 0.09515937 | 7.472206 | 65.88521 | 0.09472196 | 7.805328 | 18.27112 | 0.09669196 | NP | NP | NP | 8.020065 | 113.4166 | 0.1061278
1740 | 3.90388 | 304.4429 | 0.06413525 | 4.005574 | 1100.851 | 0.05993837 | 4.005574 | 1100.851 | 0.05993837 | 4.49993 | 113.958 | 0.06315118 |  |  |  | 5.670599 | 212.5705 | 0.1139087 | 6.372641 | 52.19832 | 0.0812006 | NP | NP | NP | 6.946218 | 407.9056 | 0.09516356 | 7.472145 | 66.01155 | 0.09496478 | 7.805345 | 18.62676 | 0.0961839 | NP | NP | NP | 8.020061 | 113.0369 | 0.1060728
1741 | 3.903752 | 304.0595 | 0.06410835 | 4.005629 | 1073.287 | 0.05974675 | 4.005629 | 1073.287 | 0.05974675 | 4.499944 | 113.8649 | 0.06313719 |  |  |  | 5.670605 | 212.3888 | 0.1139247 | 6.372583 | 52.12189 | 0.0810965 | NP | NP | NP | 6.946204 | 407.8431 | 0.0952294 | 7.472103 | 64.28047 | 0.09463622 | 7.805298 | 17.04059 | 0.09640916 | NP | NP | NP | 8.020025 | 112.9906 | 0.1061275
1742 | 3.903399 | 299.3856 | 0.06342243 | 4.00571 | 1064.867 | 0.05956231 | 4.00571 | 1064.867 | 0.05956231 | 4.499985 | 114.1439 | 0.06315608 |  |  |  | 5.670587 | 212.9022 | 0.1139712 | 6.372601 | 52.63233 | 0.08100814 | NP | NP | NP | 6.946205 | 407.2421 | 0.0952183 | 7.472214 | 67.51628 | 0.09501523 | 7.805185 | 19.97057 | 0.0969794 | NP | NP | NP | 8.020109 | 113.0793 | 0.1060981
1743 | 3.903706 | 304.4473 | 0.06387551 | 4.005626 | 1083.406 | 0.05977695 | 4.005626 | 1083.406 | 0.05977695 | 4.499953 | 113.3572 | 0.06319943 |  |  |  | 5.670592 | 213.0057 | 0.1139215 | 6.372551 | 52.74959 | 0.08106821 | NP | NP | NP | 6.946204 | 407.7096 | 0.09522796 | 7.472149 | 65.59085 | 0.09484901 | 7.805341 | 17.99575 | 0.09658647 | NP | NP | NP | 8.020048 | 113.0983 | 0.1060719
1744 | 3.90389 | 304.4006 | 0.0642285 | 4.005578 | 1087.687 | 0.05991309 | 4.005578 | 1087.687 | 0.05991309 | 4.49995 | 113.9594 | 0.06319143 |  |  |  | 5.670615 | 211.8996 | 0.1139597 | 6.372577 | 52.13717 | 0.08126163 | NP | NP | NP | 6.946199 | 407.4532 | 0.09515624 | 7.472159 | 64.29192 | 0.09462065 | 7.80532 | 17.31168 | 0.09583173 | NP | NP | NP | 8.020026 | 113.0168 | 0.105989
1745 | 3.90363 | 303.2059 | 0.06381254 | 4.005668 | 1068.309 | 0.05973328 | 4.005668 | 1068.309 | 0.05973328 | 4.499959 | 112.6159 | 0.06312193 |  |  |  | 5.670602 | 212.0974 | 0.1139052 | 6.372623 | 51.90255 | 0.08105405 | NP | NP | NP | 6.946202 | 406.3042 | 0.0951898 | 7.472176 | 67.01455 | 0.09488198 | 7.80526 | 19.39661 | 0.09713331 | NP | NP | NP | 8.020117 | 112.3861 | 0.1061959
1746 | 3.903618 | 302.8966 | 0.0637562 | 4.005647 | 1072.305 | 0.05973264 | 4.005647 | 1072.305 | 0.05973264 | 4.499921 | 112.6758 | 0.06315205 |  |  |  | 5.670615 | 211.8713 | 0.1139344 | 6.372569 | 52.023 | 0.08099258 | NP | NP | NP | 6.946208 | 406.8569 | 0.09516637 | 7.472071 | 63.42573 | 0.09459891 | 7.805307 | 16.12209 | 0.09663158 | NP | NP | NP | 8.019996 | 112.7287 | 0.1060759
1747 | 3.903802 | 301.7476 | 0.06408231 | 4.005585 | 1090.046 | 0.05985346 | 4.005585 | 1090.046 | 0.05985346 | 4.499913 | 113.6137 | 0.06314053 |  |  |  | 5.67061 | 211.7996 | 0.1139145 | 6.372601 | 52.18408 | 0.08104715 | NP | NP | NP | 6.94621 | 405.6021 | 0.09519413 | 7.472122 | 65.42621 | 0.09483328 | 7.805273 | 18.29353 | 0.09636957 | NP | NP | NP | 8.020071 | 112.32 | 0.1060871
1748 | 3.903507 | 301.1375 | 0.06354721 | 4.005676 | 1064.453 | 0.05964331 | 4.005676 | 1064.453 | 0.05964331 | 4.499938 | 111.8963 | 0.06311967 |  |  |  | 5.670603 | 211.4654 | 0.1139489 | 6.372558 | 52.07393 | 0.08118439 | NP | NP | NP | 6.946205 | 405.3842 | 0.09517511 | 7.472061 | 63.32741 | 0.09472048 | 7.805233 | 15.86851 | 0.09633159 | NP | NP | NP | 8.019985 | 112.1287 | 0.1061063
1749 | 3.903831 | 299.7679 | 0.06408135 | 4.005572 | 1103.667 | 0.06002657 | 4.005572 | 1103.667 | 0.06002657 | 4.499895 | 113.9125 | 0.06315068 |  |  |  | 5.670615 | 210.9758 | 0.1139857 | 6.372586 | 51.83138 | 0.08106457 | NP | NP | NP | 6.946211 | 403.8467 | 0.09520438 | 7.472139 | 66.02341 | 0.09481051 | 7.80525 | 19.00932 | 0.09649259 | NP | NP | NP | 8.020079 | 112.1345 | 0.1061193
1750 | 3.903421 | 298.0847 | 0.06333037 | 4.005669 | 1084.331 | 0.05964676 | 4.005669 | 1084.331 | 0.05964676 | 4.499913 | 112.4182 | 0.06311538 |  |  |  | 5.670625 | 211.0321 | 0.1139687 | 6.372569 | 51.91179 | 0.08108834 | NP | NP | NP | 6.9462 | 405.3043 | 0.09517711 | 7.472164 | 65.96625 | 0.09486087 | 7.805224 | 18.78357 | 0.09667566 | NP | NP | NP | 8.020086 | 112.4324 | 0.1061085
1751 | 3.903503 | 300.3115 | 0.06349981 | 4.005665 | 1078.763 | 0.05970974 | 4.005665 | 1078.763 | 0.05970974 | 4.49991 | 112.5456 | 0.06307721 |  |  |  | 5.6706 | 211.6482 | 0.113881 | 6.372583 | 51.96367 | 0.08099845 | NP | NP | NP | 6.946212 | 405.9456 | 0.09517809 | 7.472092 | 64.54496 | 0.09487632 | 7.805237 | 17.55201 | 0.09654026 | NP | NP | NP | 8.02006 | 112.5422 | 0.1061374
1752 | 3.903567 | 302.1423 | 0.06360784 | 4.005671 | 1067.541 | 0.0597151 | 4.025859 | 179.6964 | 0.1351938 | 4.499945 | 111.8134 | 0.06304518 |  |  |  | 5.670581 | 211.381 | 0.1139626 | 6.372565 | 52.4742 | 0.08108231 | NP | NP | NP | 6.946196 | 403.7963 | 0.09526842 | 7.472118 | 65.55595 | 0.0951824 | 7.805256 | 18.60712 | 0.09647261 | NP | NP | NP | 8.020118 | 111.6283 | 0.1060619
1753 | 3.903793 | 303.1469 | 0.06418363 | 4.005608 | 1068.911 | 0.05980802 | 4.028237 | 173.2541 | 0.1326865 | 4.49991 | 113.0632 | 0.06315007 |  |  |  | 5.670614 | 211.2138 | 0.1139032 | 6.372493 | 52.33977 | 0.08103157 | NP | NP | NP | 6.946203 | 404.3422 | 0.09520855 | 7.472093 | 66.36048 | 0.09504836 | 7.805137 | 19.05266 | 0.09704665 | NP | NP | NP | 8.020085 | 112.5982 | 0.1062605
1754 | 3.903608 | 300.9515 | 0.06379423 | 4.005651 | 1063.043 | 0.05972488 | 4.026167 | 179.8277 | 0.1345985 | 4.499911 | 112.6014 | 0.06316169 |  |  |  | 5.670615 | 210.8885 | 0.1139569 | 6.372547 | 52.28165 | 0.08104103 | NP | NP | NP | 6.946195 | 403.2687 | 0.09525543 | 7.472158 | 66.65279 | 0.09474867 | 7.805013 | 19.43215 | 0.09708117 | NP | NP | NP | 8.020103 | 112.5449 | 0.1061929
1755 | 3.90356 | 299.8027 | 0.06368147 | 4.005653 | 1072.88 | 0.05972177 | 4.026411 | 173.5624 | 0.1336032 | 4.499906 | 112.0385 | 0.06312796 |  |  |  | 5.670592 | 210.8711 | 0.1139478 | 6.372564 | 52.27904 | 0.08111876 | NP | NP | NP | 6.946185 | 402.6204 | 0.09526408 | 7.472064 | 63.77776 | 0.0947184 | 7.805243 | 17.07914 | 0.09629581 | NP | NP | NP | 8.020024 | 112.0726 | 0.106049
1756 | 3.903406 | 297.6284 | 0.06360248 | 4.005681 | 1053.31 | 0.05950082 | 4.023768 | 190.2058 | 0.1350235 | 4.499918 | 112.7289 | 0.06305304 |  |  |  | 5.670613 | 210.6486 | 0.1139143 | 6.372557 | 52.4209 | 0.08102807 | NP | NP | NP | 6.946196 | 403.0238 | 0.09524277 | 7.472098 | 65.9837 | 0.09494185 | 7.805305 | 18.71868 | 0.09678811 | NP | NP | NP | 8.020096 | 111.8961 | 0.1061687
1757 | 3.903521 | 298.548 | 0.0637181 | 4.005666 | 1054.871 | 0.05967264 | 4.025349 | 181.6362 | 0.1351773 | 4.499888 | 111.9095 | 0.06310332 |  |  |  | 5.670599 | 210.0339 | 0.1139386 | 6.372511 | 52.0789 | 0.08113286 | NP | NP | NP | 6.946191 | 400.9607 | 0.0952427 | 7.472051 | 65.76687 | 0.09491678 | 7.805185 | 18.78182 | 0.09670714 | NP | NP | NP | 8.020064 | 111.4116 | 0.1061013
1758 | 3.903892 | 300.5123 | 0.06435781 | 4.00558 | 1060.875 | 0.05990678 | 4.029834 | 165.5864 | 0.1315285 | 4.499929 | 111.8812 | 0.06316459 |  |  |  | 5.670609 | 209.02 | 0.113952 | 6.372494 | 52.16133 | 0.08095672 | NP | NP | NP | 6.946199 | 399.196 | 0.09522879 | 7.472007 | 63.14309 | 0.09477702 | 7.805266 | 16.60592 | 0.09621997 | NP | NP | NP | 8.020013 | 111.0158 | 0.1061225
1759 | 3.903685 | 299.141 | 0.06397997 | 4.005611 | 1062.643 | 0.05976301 | 4.027608 | 171.3364 | 0.1324833 | 4.499878 | 111.1938 | 0.06315863 |  |  |  | 5.670598 | 208.8858 | 0.1138893 | 6.372543 | 51.93054 | 0.08108953 | NP | NP | NP | 6.946198 | 399.7343 | 0.09521355 | 7.472028 | 64.00101 | 0.09478781 | 7.805251 | 17.38931 | 0.09641602 | NP | NP | NP | 8.020026 | 110.9907 | 0.1061523
1760 | 3.903614 | 298.511 | 0.06387135 | 4.005644 | 1055.467 | 0.05974022 | 4.026476 | 177.0217 | 0.134275 | 4.499895 | 112.039 | 0.06317115 |  |  |  | 5.6706 | 208.7692 | 0.1139828 | 6.372477 | 51.81885 | 0.08108883 | NP | NP | NP | 6.946195 | 399.7297 | 0.09527219 | 7.472041 | 65.24874 | 0.09492047 | 7.805143 | 18.64605 | 0.09668404 | NP | NP | NP | 8.020103 | 111.4346 | 0.1061088
1761 | 3.903236 | 292.5148 | 0.06299316 | 4.005713 | 1050.292 | 0.05950133 | 4.022959 | 183.4766 | 0.1361343 | 4.499945 | 109.6208 | 0.0631959 |  |  |  | 5.67057 | 207.752 | 0.1138935 | 6.372504 | 52.04955 | 0.08104883 | NP | NP | NP | 6.946208 | 396.8287 | 0.09518662 | 7.472126 | 64.90617 | 0.09480648 | 7.805367 | 18.49884 | 0.09629742 | NP | NP | NP | 8.020144 | 109.7084 | 0.10602
1762 | 3.903219 | 291.239 | 0.06330617 | 4.005718 | 1039.307 | 0.05941532 | 4.02206 | 193.78 | 0.136423 | 4.499935 | 112.1355 | 0.06320596 |  |  |  | 5.67061 | 208.703 | 0.1139135 | 6.372481 | 51.85419 | 0.08103182 | NP | NP | NP | 6.946197 | 398.5588 | 0.09525163 | 7.472102 | 65.14231 | 0.09491494 | 7.805113 | 18.76315 | 0.09623199 | NP | NP | NP | 8.020082 | 110.8679 | 0.1061617
1763 | 3.903489 | 296.7207 | 0.06369952 | 4.005668 | 1052.322 | 0.05963408 | 4.025083 | 182.3406 | 0.1348684 | 4.499901 | 111.7029 | 0.06309316 |  |  |  | 5.670603 | 209.0405 | 0.1139214 | 6.3725 | 51.96853 | 0.08098118 | NP | NP | NP | 6.946214 | 399.8081 | 0.09524724 | 7.471991 | 63.68546 | 0.0946872 | 7.805183 | 17.00493 | 0.09616254 | NP | NP | NP | 8.02003 | 111.2982 | 0.1060301
1764 | 3.903706 | 298.5845 | 0.06397883 | 4.005596 | 1076.453 | 0.05982819 | 4.028939 | 161.3307 | 0.1309402 | 4.499884 | 111.3493 | 0.06315003 |  |  |  | 5.670608 | 209.2699 | 0.113926 | 6.372472 | 51.89128 | 0.08107755 | NP | NP | NP | 6.946189 | 399.7534 | 0.09525087 | 7.472006 | 63.16647 | 0.09486517 | 7.805317 | 16.64106 | 0.09618396 | NP | NP | NP | 8.020007 | 111.103 | 0.1061173
1765 | 3.903481 | 294.4025 | 0.06361686 | 4.005654 | 1068.774 | 0.05970588 | 4.02613 | 168.9344 | 0.1333076 | 4.499856 | 111.4805 | 0.06296373 |  |  |  | 5.670607 | 208.459 | 0.1139464 | 6.372526 | 51.87152 | 0.08107201 | NP | NP | NP | 6.946209 | 398.4646 | 0.09524605 | 7.472042 | 63.79265 | 0.09473332 | 7.805324 | 17.69689 | 0.09645541 | NP | NP | NP | 8.020098 | 110.8399 | 0.1062281
1766 | 3.903123 | 290.876 | 0.06282881 | 4.005722 | 1070.311 | 0.05950095 | 4.022598 | 177.6575 | 0.135106 | 4.499843 | 111.5358 | 0.06314795 |  |  |  | 5.670608 | 208.6011 | 0.1139689 | 6.372494 | 52.01708 | 0.08105454 | NP | NP | NP | 6.946202 | 399.5429 | 0.09525747 | 7.472077 | 65.4606 | 0.09474767 | 7.805057 | 18.739 | 0.09707729 | NP | NP | NP | 8.020055 | 111.2959 | 0.1061992
1767 | 3.903412 | 296.0173 | 0.06351147 | 4.005687 | 1052.8 | 0.05963695 | 4.024655 | 181.6747 | 0.135708 | 4.499866 | 111.6184 | 0.0631724 |  |  |  | 5.670586 | 208.5969 | 0.1139068 | 6.372486 | 51.73813 | 0.08106864 | NP | NP | NP | 6.946204 | 399.2525 | 0.0952695 | 7.472089 | 66.24286 | 0.09499545 | 7.805029 | 19.44514 | 0.09722467 | NP | NP | NP | 8.020126 | 111.1772 | 0.1061584
1768 | 3.903506 | 297.6228 | 0.06370416 | 4.005667 | 1051.531 | 0.05968646 | 4.025553 | 180.4121 | 0.1350984 | 4.499855 | 111.1938 | 0.06314649 |  |  |  | 5.670613 | 208.8144 | 0.1140012 | 6.372459 | 51.87897 | 0.08109186 | NP | NP | NP | 6.946203 | 399.4617 | 0.09525409 | 7.472067 | 65.77492 | 0.09489399 | 7.8051 | 19.05279 | 0.09707148 | NP | NP | NP | 8.020082 | 111.1579 | 0.1061344
1769 | 3.903842 | 299.7853 | 0.06433636 | 4.005585 | 1058.781 | 0.05988963 | 4.029527 | 166.3177 | 0.1316726 | 4.499904 | 111.7464 | 0.06307524 |  |  |  | 5.670591 | 208.881 | 0.1139514 | 6.372503 | 51.80725 | 0.08100889 | NP | NP | NP | 6.946203 | 398.7873 | 0.09521313 | 7.472048 | 66.47508 | 0.09494734 | 7.805073 | 19.89782 | 0.09685961 | NP | NP | NP | 8.020112 | 111.0644 | 0.1060801
1770 | 3.903542 | 295.9766 | 0.06384308 | 4.005661 | 1049.278 | 0.05972467 | 4.026042 | 177.3796 | 0.1348231 | 4.499862 | 111.2441 | 0.06312686 |  |  |  | 5.670614 | 207.9937 | 0.113949 | 6.372482 | 51.60669 | 0.08113134 | NP | NP | NP | 6.946206 | 397.9949 | 0.09523125 | 7.47207 | 65.85615 | 0.09486529 | 7.805027 | 19.40409 | 0.09678339 | NP | NP | NP | 8.020084 | 110.9346 | 0.1060684
1771 | 3.903687 | 297.534 | 0.06396802 | 4.005601 | 1067.319 | 0.05982851 | 4.028504 | 164.693 | 0.1315713 | 4.499873 | 111.2223 | 0.06312833 |  |  |  | 5.670627 | 208.4542 | 0.1139547 | 6.372462 | 51.81653 | 0.08100019 | NP | NP | NP | 6.946209 | 398.3739 | 0.09525153 | 7.47207 | 66.48502 | 0.09496376 | 7.805048 | 19.61193 | 0.09688508 | NP | NP | NP | 8.020137 | 111.1835 | 0.1059929
1772 | 3.903157 | 292.1046 | 0.06305322 | 4.005749 | 1040.459 | 0.05948784 | 4.021812 | 193.4093 | 0.1380064 | 4.499861 | 111.1057 | 0.06319336 |  |  |  | 5.670621 | 208.2464 | 0.1139367 | 6.372434 | 51.57106 | 0.08103413 | NP | NP | NP | 6.946192 | 398.6062 | 0.09525447 | 7.472042 | 66.23296 | 0.0948524 | 7.805114 | 19.46967 | 0.09715744 | NP | NP | NP | 8.020109 | 111.1001 | 0.1061428
1773 | 3.903327 | 293.6201 | 0.06339141 | 4.005706 | 1044.88 | 0.0596112 | 4.023683 | 185.8166 | 0.1366521 | 4.499864 | 111.331 | 0.06318585 |  |  |  | 5.67062 | 208.0943 | 0.1139408 | 6.372465 | 51.6851 | 0.08112852 | NP | NP | NP | 6.946189 | 398.2074 | 0.09526127 | 7.472013 | 64.92837 | 0.09491088 | 7.805242 | 18.5147 | 0.09626605 | NP | NP | NP | 8.020067 | 110.8706 | 0.1059826
1774 | 3.903387 | 294.6882 | 0.06349768 | 4.00569 | 1045.125 | 0.05963038 | 4.024264 | 184.1094 | 0.1361555 | 4.499872 | 111.1972 | 0.06308175 |  |  |  | 5.670597 | 207.9989 | 0.1139722 | 6.372427 | 51.69462 | 0.08109477 | NP | NP | NP | 6.9462 | 397.9243 | 0.09525991 | 7.472016 | 64.56856 | 0.09478677 | 7.805038 | 18.11769 | 0.09686329 | NP | NP | NP | 8.020069 | 110.9452 | 0.1061272
1775 | 3.903736 | 297.4266 | 0.0642245 | 4.00561 | 1054.564 | 0.05982267 | 4.028255 | 170.2702 | 0.1326411 | 4.499869 | 111.9701 | 0.06312909 |  |  |  | 5.670602 | 207.9747 | 0.1139747 | 6.372457 | 51.5513 | 0.08109362 | NP | NP | NP | 6.9462 | 398.0087 | 0.09519828 | 7.472018 | 65.21143 | 0.09470586 | 7.805219 | 18.47764 | 0.09610984 | NP | NP | NP | 8.020076 | 110.8911 | 0.1060159
1776 | 3.903467 | 295.0321 | 0.06360363 | 4.005655 | 1062.188 | 0.05968419 | 4.026071 | 170.5573 | 0.1333116 | 4.499833 | 110.0195 | 0.06312799 |  |  |  | 5.670605 | 207.5166 | 0.1139207 | 6.372483 | 51.65608 | 0.08095674 | NP | NP | NP | 6.946209 | 397.5979 | 0.09523119 | 7.472007 | 64.8677 | 0.09485473 | 7.805104 | 18.58169 | 0.09690195 | NP | NP | NP | 8.020101 | 110.6039 | 0.1061166
1777 | 3.903187 | 290.8195 | 0.06318355 | 4.005742 | 1038.508 | 0.05949116 | 4.022085 | 191.6226 | 0.1375051 | 4.499866 | 111.4135 | 0.063194 |  |  |  | 5.670599 | 208.0495 | 0.113877 | 6.372451 | 51.45676 | 0.08108172 | NP | NP | NP | 6.946189 | 397.5078 | 0.09523541 | 7.471981 | 64.38721 | 0.09489872 | 7.805127 | 17.95249 | 0.0966687 | NP | NP | NP | 8.020106 | 110.4906 | 0.106182
1778 | 3.903746 | 296.6468 | 0.06421798 | 4.0056 | 1055.163 | 0.05987931 | 4.028767 | 166.8454 | 0.1319826 | 4.499848 | 111.7137 | 0.06317636 |  |  |  | 5.670607 | 207.9337 | 0.1139339 | 6.372445 | 51.5119 | 0.08108499 | NP | NP | NP | 6.946191 | 397.3197 | 0.09521682 | 7.471972 | 64.95588 | 0.09490868 | 7.805129 | 18.52386 | 0.09678072 | NP | NP | NP | 8.020097 | 110.437 | 0.1061651
1779 | 3.903494 | 294.9312 | 0.06368212 | 4.005646 | 1057.585 | 0.05973397 | 4.026412 | 170.3907 | 0.1336563 | 4.499836 | 110.2093 | 0.06310715 |  |  |  | 5.670622 | 207.1417 | 0.1139173 | 6.37242 | 51.3694 | 0.0810586 | NP | NP | NP | 6.946201 | 396.3419 | 0.09524512 | 7.472013 | 65.78798 | 0.09479405 | 7.805086 | 19.31347 | 0.09695835 | NP | NP | NP | 8.020107 | 110.13 | 0.1061869
1780 | 3.903439 | 295.8767 | 0.06358465 | 4.005682 | 1051.348 | 0.05971312 | 4.02548 | 177.07 | 0.1353586 | 4.499832 | 109.9682 | 0.06309403 |  |  |  | 5.670599 | 207.6839 | 0.1139928 | 6.372432 | 51.54046 | 0.08108406 | NP | NP | NP | 6.946193 | 397.19 | 0.09522212 | 7.472024 | 65.59882 | 0.09493784 | 7.805023 | 19.31515 | 0.09669245 | NP | NP | NP | 8.020098 | 110.6214 | 0.1061891
1781 | 3.903318 | 292.7571 | 0.06339121 | 4.005698 | 1045.908 | 0.05958088 | 4.023823 | 183.5647 | 0.1355746 | 4.499885 | 111.0835 | 0.06315356 |  |  |  | 5.670624 | 207.5396 | 0.1139442 | 6.372413 | 51.67537 | 0.08106775 | NP | NP | NP | 6.9462 | 397.4642 | 0.0952509 | 7.472014 | 66.03376 | 0.09492662 | 7.80502 | 19.49247 | 0.09703082 | NP | NP | NP | 8.020135 | 110.5828 | 0.1060539
1782 | 3.903311 | 293.1696 | 0.06344976 | 4.0057 | 1043.214 | 0.05955596 | 4.023512 | 186.8247 | 0.1360064 | 4.499847 | 111.2161 | 0.06312226 |  |  |  | 5.670591 | 208.0716 | 0.1139269 | 6.372415 | 51.51076 | 0.0811444 | NP | NP | NP | 6.9462 | 397.8145 | 0.09524517 | 7.471971 | 64.22234 | 0.09492038 | 7.80507 | 17.97175 | 0.09630127 | NP | NP | NP | 8.02011 | 110.8152 | 0.1061357
1783 | 3.90333 | 298.783 | 0.06331688 | 4.005708 | 1046.949 | 0.05957929 | 4.023943 | 185.2093 | 0.1362472 | 4.499903 | 110.9511 | 0.06312865 |  |  |  | 5.670597 | 208.3806 | 0.1139006 | 6.372402 | 51.60369 | 0.0811548 | NP | NP | NP | 6.946206 | 398.4951 | 0.09524896 | 7.471989 | 66.1826 | 0.09492504 | 7.80501 | 19.82553 | 0.09723305 | NP | NP | NP | 8.020136 | 111.0152 | 0.1061903
1784 | 3.903475 | 296.0003 | 0.06370611 | 4.005665 | 1050.1 | 0.05969921 | 4.025671 | 177.9741 | 0.1349107 | 4.499838 | 110.3712 | 0.06314 |  |  |  | 5.6706 | 208.0466 | 0.1139285 | 6.372394 | 51.78324 | 0.08103174 | NP | NP | NP | 6.946204 | 398.4092 | 0.09517341 | 7.471983 | 66.22815 | 0.09492254 | 7.805119 | 19.66257 | 0.09681064 | NP | NP | NP | 8.020131 | 110.4484 | 0.1062517
1785 | 3.903231 | 291.1246 | 0.06318056 | 4.00571 | 1041.94 | 0.0595318 | 4.023248 | 182.2854 | 0.1360457 | 4.499875 | 108.9261 | 0.06322212 |  |  |  | 5.670593 | 206.7024 | 0.1138242 | 6.372425 | 51.80619 | 0.08088806 | NP | NP | NP | 6.94622 | 394.7644 | 0.09513705 | 7.471947 | 63.44549 | 0.09484465 | 7.805233 | 17.43415 | 0.09649441 | NP | NP | NP | 8.020097 | 109.4024 | 0.1060438
1786 | 3.903576 | 294.988 | 0.06399799 | 4.005641 | 1046.533 | 0.05971163 | 4.026623 | 175.3628 | 0.1337233 | 4.499831 | 111.2625 | 0.06315243 |  |  |  | 5.670617 | 207.4877 | 0.1138918 | 6.372416 | 51.52724 | 0.08096695 | NP | NP | NP | 6.94619 | 396.6399 | 0.0952571 | 7.471959 | 64.92442 | 0.09487219 | 7.805007 | 18.53068 | 0.09655346 | NP | NP | NP | 8.020078 | 110.2488 | 0.1060194
1787 | 3.903492 | 304.0547 | 0.06365144 | 4.005662 | 1083.738 | 0.05972202 | 4.02615 | 178.6554 | 0.1340197 | 4.499802 | 113.0688 | 0.06311491 |  |  |  | 5.67061 | 213.9198 | 0.1139089 | 6.372396 | 52.80146 | 0.081084 | NP | NP | NP | 6.946205 | 408.0815 | 0.09522062 | 7.471848 | 63.47229 | 0.09460047 | 7.805016 | 15.9221 | 0.09665529 | NP | NP | NP | 8.019994 | 113.5269 | 0.106272
1788 | 3.903891 | 337.3158 | 0.06450154 | 4.005546 | 1228.355 | 0.06001982 | 4.032469 | 168.6013 | 0.12793 | 4.49976 | 126.9634 | 0.06313787 |  |  |  | 5.670626 | 236.2141 | 0.1139338 | 6.372409 | 58.68305 | 0.08114291 | NP | NP | NP | 6.946214 | 451.4102 | 0.09528338 | 7.471919 | 74.47158 | 0.09493926 | 7.804937 | 21.58301 | 0.0968818 | NP | NP | NP | 8.020118 | 125.9777 | 0.1062042
1789 | 3.903472 | 301.8681 | 0.06349428 | 4.005642 | 1118.579 | 0.05988054 | 4.028307 | 157.0477 | 0.131466 | 4.499775 | 114.0148 | 0.06319007 |  |  |  | 5.670591 | 213.973 | 0.1139507 | 6.372383 | 53.23016 | 0.0810306 | NP | NP | NP | 6.94622 | 408.903 | 0.09522046 | 7.471966 | 67.88072 | 0.09508656 | 7.80504 | 20.22077 | 0.0965641 | NP | NP | NP | 8.020139 | 113.6977 | 0.1061177
1790 | 3.903117 | 297.8138 | 0.06290354 | 4.005714 | 1102.908 | 0.05956781 | 4.02347 | 176.444 | 0.1344342 | 4.499792 | 113.9044 | 0.06312994 |  |  |  | 5.67062 | 213.5924 | 0.1139443 | 6.372372 | 53.08869 | 0.08107011 | NP | NP | NP | 6.946213 | 408.8341 | 0.09524124 | 7.471941 | 66.79251 | 0.0949438 | 7.805064 | 18.92395 | 0.09658193 | NP | NP | NP | 8.020068 | 113.6713 | 0.1061347
1791 | 3.903437 | 302.8758 | 0.06364766 | 4.005676 | 1084.418 | 0.05971667 | 4.025746 | 179.202 | 0.1344909 | 4.4998 | 113.6512 | 0.06312515 |  |  |  | 5.670617 | 213.7561 | 0.1139352 | 6.372375 | 52.9005 | 0.08110006 | NP | NP | NP | 6.946217 | 408.1532 | 0.09522524 | 7.471915 | 66.45413 | 0.09479997 | 7.804977 | 18.71749 | 0.09661752 | NP | NP | NP | 8.020119 | 113.3941 | 0.1060817
1792 | 3.903539 | 305.0809 | 0.06383822 | 4.005664 | 1080.129 | 0.05973782 | 4.026453 | 180.5599 | 0.1344445 | 4.499814 | 113.5025 | 0.06308563 |  |  |  | 5.670637 | 213.35 | 0.1139125 | 6.372406 | 52.8522 | 0.08110364 | NP | NP | NP | 6.946218 | 408.7715 | 0.09527031 | 7.471973 | 67.39735 | 0.09500166 | 7.804974 | 19.93485 | 0.09655754 | NP | NP | NP | 8.020171 | 113.5936 | 0.1059711
1793 | 3.903607 | 303.2089 | 0.06384817 | 4.005626 | 1102.962 | 0.05986097 | 4.028739 | 162.9596 | 0.1314036 | 4.499787 | 114.1847 | 0.06305849 |  |  |  | 5.670604 | 213.4849 | 0.1139166 | 6.372409 | 52.78162 | 0.08101639 | NP | NP | NP | 6.946216 | 408.2114 | 0.09525585 | 7.471957 | 66.71212 | 0.09490618 | 7.804981 | 18.99331 | 0.09667984 | NP | NP | NP | 8.020113 | 113.6674 | 0.1061639
1794 | 3.903349 | 301.6068 | 0.06353118 | 4.005697 | 1083.075 | 0.05968465 | 4.024974 | 181.0206 | 0.1353491 | 4.499799 | 113.4157 | 0.06315326 |  |  |  | 5.670607 | 213.7172 | 0.1139026 | 6.372395 | 53.11441 | 0.08093666 | NP | NP | NP | 6.946222 | 408.1912 | 0.09521159 | 7.471926 | 67.19305 | 0.09507615 | 7.804894 | 19.50494 | 0.09659416 | NP | NP | NP | 8.020092 | 113.6876 | 0.1060814
1795 | 3.903229 | 300.12 | 0.0632667 | 4.005739 | 1067.539 | 0.05957784 | 4.023043 | 192.5457 | 0.1373009 | 4.499813 | 113.1926 | 0.06318379 |  |  |  | 5.670618 | 212.5826 | 0.1139389 | 6.372339 | 52.71479 | 0.08103522 | NP | NP | NP | 6.946201 | 407.2436 | 0.09525221 | 7.471955 | 66.96125 | 0.09483672 | 7.804998 | 19.58748 | 0.09679913 | NP | NP | NP | 8.020135 | 113.4084 | 0.1061168
1796 | 3.903546 | 302.371 | 0.06395145 | 4.005655 | 1072.718 | 0.05976477 | 4.026624 | 179.0155 | 0.1341202 | 4.499826 | 113.8306 | 0.0631083 |  |  |  | 5.670638 | 212.6627 | 0.1138885 | 6.37238 | 52.86723 | 0.08110793 | NP | NP | NP | 6.94622 | 406.0357 | 0.0952248 | 7.471934 | 66.36049 | 0.09493618 | 7.804984 | 18.96288 | 0.09679017 | NP | NP | NP | 8.020133 | 113.0629 | 0.1060989
1797 | 3.903518 | 302.2919 | 0.06379234 | 4.005651 | 1081.189 | 0.05974027 | 4.026651 | 175.5769 | 0.1335146 | 4.499771 | 112.9727 | 0.06313677 |  |  |  | 5.670617 | 212.7454 | 0.1138902 | 6.372394 | 52.91557 | 0.08104988 | NP | NP | NP | 6.946212 | 406.5091 | 0.09526726 | 7.471966 | 67.43418 | 0.09490464 | 7.805023 | 19.9489 | 0.09706829 | NP | NP | NP | 8.020142 | 113.0912 | 0.1061428
1798 | 3.903395 | 300.4816 | 0.06356538 | 4.005675 | 1071.987 | 0.05965739 | 4.025029 | 183.7835 | 0.1346697 | 4.499811 | 113.6141 | 0.06319195 |  |  |  | 5.670623 | 212.5181 | 0.1139992 | 6.372341 | 52.61783 | 0.08106298 | NP | NP | NP | 6.946227 | 406.1881 | 0.09527829 | 7.471925 | 66.33604 | 0.0948987 | 7.804977 | 18.7818 | 0.09662157 | NP | NP | NP | 8.020087 | 113.16 | 0.106096
1799 | 3.903509 | 302.0945 | 0.06398114 | 4.005649 | 1067.695 | 0.05963798 | 4.025899 | 183.8432 | 0.1335549 | 4.49981 | 113.1689 | 0.06303825 |  |  |  | 5.670636 | 211.7809 | 0.1139194 | 6.372351 | 52.49883 | 0.08106911 | NP | NP | NP | 6.94622 | 405.761 | 0.09525319 | 7.471843 | 64.04501 | 0.09477432 | 7.805085 | 16.99557 | 0.09628692 | NP | NP | NP | 8.020044 | 113.0136 | 0.1060233
1800 | 3.903446 | 300.8726 | 0.06373813 | 4.00567 | 1069.684 | 0.05967086 | 4.025505 | 182.5062 | 0.1345715 | 4.499811 | 112.948 | 0.06306709 |  |  |  | 5.670613 | 212.2976 | 0.1139154 | 6.372355 | 52.63318 | 0.0810553 | NP | NP | NP | 6.946226 | 405.6619 | 0.0952517 | 7.471858 | 66.16283 | 0.09499117 | 7.805092 | 18.81689 | 0.09693371 | NP | NP | NP | 8.020116 | 112.5515 | 0.1060491
1801 | 3.903439 | 301.2163 | 0.0637434 | 4.005681 | 1067.445 | 0.0596713 | 4.025334 | 183.7061 | 0.1353197 | 4.499822 | 112.8313 | 0.06308892 |  |  |  | 5.670612 | 211.9586 | 0.1139464 | 6.372326 | 52.87057 | 0.08102747 | NP | NP | NP | 6.946224 | 405.7459 | 0.09523665 | 7.471882 | 65.94956 | 0.09488391 | 7.804954 | 18.94315 | 0.09654652 | NP | NP | NP | 8.020111 | 112.7841 | 0.1060916
1802 | 3.903444 | 301.0035 | 0.06362015 | 4.005666 | 1081.875 | 0.05973367 | 4.02617 | 174.9049 | 0.1337741 | 4.499768 | 112.4316 | 0.06311435 |  |  |  | 5.670629 | 212.3958 | 0.1139565 | 6.372351 | 52.62265 | 0.08109891 | NP | NP | NP | 6.946224 | 405.5311 | 0.09524754 | 7.471892 | 65.82865 | 0.09487155 | 7.80484 | 18.54089 | 0.09651615 | NP | NP | NP | 8.020095 | 113.008 | 0.1061032
1803 | 3.903081 | 295.2104 | 0.06297289 | 4.005728 | 1086.697 | 0.05952355 | 4.022939 | 179.4679 | 0.1349065 | 4.499765 | 112.8902 | 0.06312506 |  |  |  | 5.670622 | 212.017 | 0.113922 | 6.372347 | 52.54268 | 0.08109476 | NP | NP | NP | 6.946222 | 405.2261 | 0.09523919 | 7.471818 | 64.14046 | 0.09490076 | 7.805088 | 16.85456 | 0.09669034 | NP | NP | NP | 8.020034 | 112.3598 | 0.1062073
1804 | 3.903552 | 300.1691 | 0.06383227 | 4.005622 | 1088.241 | 0.05982639 | 4.028221 | 164.1793 | 0.1315256 | 4.499757 | 112.3008 | 0.06310673 |  |  |  | 5.670623 | 211.5033 | 0.1138785 | 6.372361 | 52.36696 | 0.081026 | NP | NP | NP | 6.946214 | 403.9354 | 0.09524702 | 7.471852 | 65.77832 | 0.09495809 | 7.805027 | 18.66872 | 0.09674836 | NP | NP | NP | 8.020073 | 112.5261 | 0.1061211
1805 | 3.903696 | 301.4924 | 0.06425362 | 4.005619 | 1070.948 | 0.05983519 | 4.028348 | 172.3339 | 0.1324117 | 4.499822 | 113.7446 | 0.06314897 |  |  |  | 5.670624 | 211.5704 | 0.1139165 | 6.372347 | 52.3274 | 0.08107198 | NP | NP | NP | 6.946217 | 403.8505 | 0.09526979 | 7.471911 | 66.3936 | 0.09495206 | 7.804796 | 19.0332 | 0.09715085 | NP | NP | NP | 8.020067 | 112.5627 | 0.1060559
1806 | 3.903469 | 300.8516 | 0.06373333 | 4.005658 | 1072.673 | 0.05972524 | 4.026357 | 176.5509 | 0.1339618 | 4.499794 | 111.6307 | 0.06306133 |  |  |  | 5.670606 | 211.4324 | 0.1139027 | 6.372329 | 52.36723 | 0.08110205 | NP | NP | NP | 6.94622 | 404.0976 | 0.09519558 | 7.471866 | 65.97222 | 0.09503073 | 7.804945 | 18.70796 | 0.09670489 | NP | NP | NP | 8.020103 | 112.6087 | 0.1060938
1807 | 3.903359 | 298.5597 | 0.06377703 | 4.005679 | 1059.929 | 0.05958018 | 4.024497 | 187.6362 | 0.1346446 | 4.499798 | 112.8539 | 0.06292386 |  |  |  | 5.670617 | 211.802 | 0.1139107 | 6.372337 | 52.47094 | 0.08108778 | NP | NP | NP | 6.946214 | 404.4764 | 0.09522912 | 7.471808 | 63.95512 | 0.09487187 | 7.805005 | 16.83699 | 0.09643045 | NP | NP | NP | 8.02004 | 112.3707 | 0.1060643
1808 | 3.9035 | 331.3588 | 0.06393514 | 4.005651 | 1176.109 | 0.05969895 | 4.026196 | 198.4191 | 0.1338507 | 4.499754 | 124.5632 | 0.06309916 |  |  |  | 5.670617 | 233.0711 | 0.1139366 | 6.372313 | 57.78995 | 0.08121155 | NP | NP | NP | 6.946211 | 445.4947 | 0.0953066 | 7.471791 | 71.29907 | 0.09488368 | 7.804774 | 19.23556 | 0.09662805 | NP | NP | NP | 8.020044 | 124.2128 | 0.1061218
1809 | 3.903444 | 299.2567 | 0.06380447 | 4.005678 | 1064.045 | 0.05972708 | 4.025744 | 180.8199 | 0.1349908 | 4.499768 | 112.7657 | 0.06314193 |  |  |  | 5.670609 | 211.4015 | 0.1138955 | 6.372334 | 52.42631 | 0.08088952 | NP | NP | NP | 6.94622 | 403.2904 | 0.09530712 | 7.471856 | 66.00946 | 0.09494538 | 7.804984 | 18.78027 | 0.09662468 | NP | NP | NP | 8.020117 | 112.3634 | 0.1061388
1810 | 3.903464 | 299.8084 | 0.06398244 | 4.005651 | 1062.93 | 0.05966592 | 4.025919 | 182.3741 | 0.133838 | 4.499779 | 112.8107 | 0.06300278 |  |  |  | 5.670604 | 211.3914 | 0.1139712 | 6.372303 | 52.5215 | 0.08101225 | NP | NP | NP | 6.946226 | 404.114 | 0.09527271 | 7.471815 | 64.51829 | 0.094768 | 7.80506 | 17.66696 | 0.0962167 | NP | NP | NP | 8.020083 | 112.5005 | 0.1061071
1811 | 3.903592 | 299.4992 | 0.06403519 | 4.005612 | 1082.657 | 0.05982254 | 4.028564 | 164.8171 | 0.1312264 | 4.499763 | 112.7221 | 0.06313777 |  |  |  | 5.670643 | 210.6007 | 0.1139001 | 6.372313 | 52.33501 | 0.08100834 | NP | NP | NP | 6.946224 | 403.2548 | 0.09521486 | 7.471848 | 65.41435 | 0.09497118 | 7.80485 | 18.36227 | 0.09714988 | NP | NP | NP | 8.020099 | 111.9565 | 0.10617
1812 | 3.903601 | 300.4119 | 0.06411052 | 4.005639 | 1066.401 | 0.05979991 | 4.027508 | 174.7155 | 0.1333631 | 4.499785 | 112.9754 | 0.0631265 |  |  |  | 5.670623 | 210.7063 | 0.1139103 | 6.372302 | 52.35719 | 0.08110835 | NP | NP | NP | 6.946225 | 403.2775 | 0.09521374 | 7.471785 | 63.6679 | 0.09472317 | 7.804918 | 16.73368 | 0.09649872 | NP | NP | NP | 8.020027 | 112.1316 | 0.1060964
1813 | 3.90338 | 298.817 | 0.06359569 | 4.005686 | 1062.779 | 0.05969347 | 4.025165 | 182.435 | 0.1352687 | 4.499798 | 112.2179 | 0.06302387 |  |  |  | 5.670616 | 211.0133 | 0.1139221 | 6.372331 | 51.93858 | 0.08102716 | NP | NP | NP | 6.946225 | 403.1412 | 0.09522162 | 7.471828 | 65.22575 | 0.09484518 | 7.804874 | 18.25075 | 0.09649849 | NP | NP | NP | 8.020118 | 112.0251 | 0.106085
1814 | 3.903389 | 300.0384 | 0.06368081 | 4.005692 | 1062.777 | 0.0596955 | 4.025271 | 182.9896 | 0.1357578 | 4.499753 | 111.8334 | 0.06305629 |  |  |  | 5.670632 | 211.3121 | 0.1139079 | 6.372293 | 52.36596 | 0.08112339 | NP | NP | NP | 6.946229 | 403.867 | 0.09519923 | 7.471843 | 66.28551 | 0.09495882 | 7.80488 | 19.23916 | 0.09710911 | NP | NP | NP | 8.0201 | 112.4902 | 0.1060593
1815 | 3.90341 | 298.2182 | 0.06367041 | 4.005653 | 1079.021 | 0.05971547 | 4.026298 | 172.7407 | 0.1328982 | 4.499753 | 112.8083 | 0.06315774 |  |  |  | 5.670629 | 211.5347 | 0.1138818 | 6.372289 | 52.34808 | 0.08108351 | NP | NP | NP | 6.946223 | 403.8263 | 0.09527068 | 7.471853 | 66.64051 | 0.09489922 | 7.804902 | 19.52401 | 0.09666583 | NP | NP | NP | 8.020127 | 112.6345 | 0.1060837
1816 | 3.903232 | 296.1829 | 0.06364172 | 4.005696 | 1053.283 | 0.05950962 | 4.023313 | 191.7854 | 0.1352202 | 4.49978 | 112.5971 | 0.06290459 |  |  |  | 5.670618 | 210.4216 | 0.1139482 | 6.372279 | 52.26515 | 0.08108044 | NP | NP | NP | 6.946225 | 403.0231 | 0.09521708 | 7.471805 | 65.39555 | 0.09496475 | 7.804919 | 18.70931 | 0.09630622 | NP | NP | NP | 8.020122 | 112.1291 | 0.1061873
1817 | 3.903305 | 297.2695 | 0.06354988 | 4.005704 | 1058.898 | 0.05963787 | 4.024368 | 185.7567 | 0.1357618 | 4.499771 | 112.4656 | 0.06319076 |  |  |  | 5.670625 | 210.9071 | 0.1139362 | 6.372268 | 52.203 | 0.08100691 | NP | NP | NP | 6.946221 | 402.6985 | 0.0952404 | 7.471773 | 64.62826 | 0.09493021 | 7.804872 | 17.56942 | 0.09679176 | NP | NP | NP | 8.020061 | 112.0556 | 0.106084
1818 | 3.903421 | 298.7006 | 0.06370178 | 4.005649 | 1083.748 | 0.05974366 | 4.026824 | 169.186 | 0.1325841 | 4.499729 | 112.2743 | 0.06310589 |  |  |  | 5.670626 | 211.4498 | 0.1138711 | 6.37227 | 52.40997 | 0.081027 | NP | NP | NP | 6.94623 | 403.6572 | 0.09526561 | 7.471829 | 65.88702 | 0.09489551 | 7.804929 | 18.8845 | 0.09668906 | NP | NP | NP | 8.020089 | 112.5002 | 0.1061237
1819 | 3.903477 | 299.2906 | 0.06385041 | 4.00564 | 1084.358 | 0.05978978 | 4.027495 | 167.6038 | 0.1322328 | 4.499718 | 112.7254 | 0.06311711 |  |  |  | 5.670629 | 211.6129 | 0.1138594 | 6.372264 | 52.30308 | 0.08110268 | NP | NP | NP | 6.946226 | 404.2971 | 0.09521275 | 7.471798 | 65.95462 | 0.09497081 | 7.80486 | 18.72816 | 0.09640393 | NP | NP | NP | 8.020143 | 112.444 | 0.1060793
1820 | 3.903096 | 294.8 | 0.06323504 | 4.005748 | 1053.81 | 0.05946417 | 4.022138 | 194.3889 | 0.1372168 | 4.499783 | 112.8058 | 0.06314689 |  |  |  | 5.670604 | 211.2293 | 0.1139239 | 6.372276 | 52.26666 | 0.08091934 | NP | NP | NP | 6.946214 | 403.4025 | 0.09527397 | 7.471808 | 64.37651 | 0.09481558 | 7.804881 | 17.58184 | 0.09676488 | NP | NP | NP | 8.020067 | 112.3951 | 0.1061082
1821 | 3.903325 | 297.6821 | 0.06368708 | 4.005688 | 1057.938 | 0.05958355 | 4.024318 | 187.726 | 0.1349411 | 4.499752 | 112.2937 | 0.06295163 |  |  |  | 5.670639 | 211.2821 | 0.1138733 | 6.372315 | 52.48219 | 0.08085859 | NP | NP | NP | 6.94623 | 403.8003 | 0.09519309 | 7.471758 | 64.32281 | 0.09495365 | 7.804992 | 17.75339 | 0.09630216 | NP | NP | NP | 8.020094 | 112.3532 | 0.1060955
1822 | 3.903276 | 296.4964 | 0.06337945 | 4.005676 | 1079.071 | 0.05965634 | 4.025277 | 173.8573 | 0.1337102 | 4.499743 | 112.0431 | 0.0632466 |  |  |  | 5.67061 | 210.8871 | 0.1139243 | 6.372273 | 52.01858 | 0.0809824 | NP | NP | NP | 6.946223 | 403.4321 | 0.09520135 | 7.471755 | 65.06476 | 0.09484534 | 7.80499 | 18.04945 | 0.09637955 | NP | NP | NP | 8.02011 | 112.1892 | 0.1060415
1823 | 3.903191 | 295.5812 | 0.06330379 | 4.005712 | 1064.833 | 0.05957917 | 4.023747 | 183.2695 | 0.135498 | 4.499725 | 111.643 | 0.06313789 |  |  |  | 5.670609 | 210.4101 | 0.1138727 | 6.37228 | 52.02918 | 0.0810677 | NP | NP | NP | 6.946225 | 402.0806 | 0.09522856 | 7.471753 | 65.67675 | 0.09505926 | 7.804741 | 18.87579 | 0.09668366 | NP | NP | NP | 8.020101 | 111.9881 | 0.1061257
1824 | 3.903091 | 294.3733 | 0.06308843 | 4.005716 | 1076.616 | 0.05956885 | 4.023491 | 178.7153 | 0.1349783 | 4.499715 | 111.7241 | 0.06315926 |  |  |  | 5.670632 | 210.9091 | 0.1138877 | 6.372262 | 51.97489 | 0.08112662 | NP | NP | NP | 6.946224 | 402.5808 | 0.09522784 | 7.471765 | 65.53556 | 0.0948974 | 7.804798 | 18.7318 | 0.09693485 | NP | NP | NP | 8.020111 | 112.214 | 0.1061052
1825 | 3.903138 | 294.2885 | 0.06317412 | 4.005715 | 1073.612 | 0.05958243 | 4.02368 | 179.066 | 0.1350497 | 4.499707 | 111.9623 | 0.06321137 |  |  |  | 5.670619 | 210.424 | 0.1139923 | 6.372256 | 52.01202 | 0.081076 | NP | NP | NP | 6.946215 | 402.613 | 0.09520498 | 7.471789 | 65.40258 | 0.09492237 | 7.804759 | 18.25422 | 0.09701485 | NP | NP | NP | 8.020068 | 111.8562 | 0.1061758
1826 | 3.90333 | 296.0089 | 0.06375227 | 4.005682 | 1062.048 | 0.05966511 | 4.025013 | 181.7066 | 0.1347212 | 4.499752 | 113.311 | 0.06312015 |  |  |  | 5.67061 | 210.165 | 0.113975 | 6.372266 | 52.29744 | 0.08108457 | NP | NP | NP | 6.94623 | 402.8594 | 0.09523962 | 7.471757 | 64.71518 | 0.09492892 | 7.804859 | 17.86431 | 0.09650968 | NP | NP | NP | 8.020072 | 112.3306 | 0.1060979
1827 | 3.903351 | 296.7674 | 0.06370933 | 4.005682 | 1059.324 | 0.05968354 | 4.025195 | 181.4788 | 0.1349938 | 4.499747 | 112.2153 | 0.06310109 |  |  |  | 5.670628 | 209.9245 | 0.1139222 | 6.372255 | 51.90442 | 0.08105903 | NP | NP | NP | 6.946229 | 401.6948 | 0.09522497 | 7.471734 | 63.59614 | 0.09478738 | 7.804898 | 16.92297 | 0.09626134 | NP | NP | NP | 8.020058 | 111.807 | 0.1060132
1828 | 3.903431 | 295.5069 | 0.06382368 | 4.005638 | 1086.694 | 0.05980625 | 4.027762 | 162.021 | 0.1314727 | 4.499703 | 112.8942 | 0.06314382 |  |  |  | 5.670621 | 210.4866 | 0.1138887 | 6.372264 | 52.02967 | 0.08104253 | NP | NP | NP | 6.946216 | 402.1403 | 0.09524427 | 7.471772 | 66.25338 | 0.09497486 | 7.804837 | 19.31728 | 0.09689136 | NP | NP | NP | 8.020138 | 111.8859 | 0.1061251
1829 | 3.903426 | 295.8327 | 0.06371008 | 4.005631 | 1092.606 | 0.05984273 | 4.028327 | 157.7324 | 0.1310486 | 4.499681 | 112.5812 | 0.06315395 |  |  |  | 5.670645 | 209.9726 | 0.1139445 | 6.37225 | 52.01716 | 0.08108449 | NP | NP | NP | 6.946222 | 401.7379 | 0.09524204 | 7.471745 | 63.3941 | 0.09469875 | 7.804959 | 16.83399 | 0.09648397 | NP | NP | NP | 8.020055 | 111.7531 | 0.1061088
1830 | 3.902868 | 290.058 | 0.06266161 | 4.005765 | 1073.827 | 0.05949049 | 4.021502 | 182.5349 | 0.1363754 | 4.499685 | 112.051 | 0.06325598 |  |  |  | 5.670615 | 210.1437 | 0.1139247 | 6.372243 | 52.05401 | 0.08102926 | NP | NP | NP | 6.946234 | 401.5778 | 0.0952334 | 7.47172 | 65.32718 | 0.09491652 | 7.804837 | 18.50561 | 0.09633335 | NP | NP | NP | 8.020122 | 111.9605 | 0.1060741
1831 | 3.903023 | 292.5111 | 0.06310433 | 4.005744 | 1056.05 | 0.0594811 | 4.022177 | 189.146 | 0.1365531 | 4.49971 | 111.472 | 0.06315564 |  |  |  | 5.670611 | 209.8859 | 0.1139344 | 6.372243 | 51.87961 | 0.08099416 | NP | NP | NP | 6.946235 | 400.9786 | 0.09523057 | 7.471738 | 64.51126 | 0.09484867 | 7.804899 | 18.07694 | 0.09694416 | NP | NP | NP | 8.020108 | 111.4075 | 0.1062215
1832 | 3.903068 | 291.8767 | 0.06308686 | 4.00574 | 1060.919 | 0.05955728 | 4.022744 | 184.1557 | 0.1362046 | 4.499726 | 111.8352 | 0.06314562 |  |  |  | 5.670623 | 209.5273 | 0.1139429 | 6.372207 | 51.97687 | 0.08099509 | NP | NP | NP | 6.946234 | 400.6007 | 0.09524159 | 7.471734 | 63.73387 | 0.09490646 | 7.804859 | 17.44403 | 0.09656191 | NP | NP | NP | 8.020079 | 111.3722 | 0.1061684
1833 | 3.903102 | 292.384 | 0.06335582 | 4.005722 | 1044.338 | 0.05941696 | 4.022155 | 195.2398 | 0.136041 | 4.499743 | 111.9109 | 0.06314101 |  |  |  | 5.670642 | 209.3569 | 0.113943 | 6.372259 | 51.76283 | 0.08103432 | NP | NP | NP | 6.946218 | 400.6115 | 0.09524371 | 7.471736 | 65.36939 | 0.09498913 | 7.804771 | 18.74235 | 0.09684432 | NP | NP | NP | 8.020124 | 111.4533 | 0.1060997
1834 | 3.903431 | 295.9351 | 0.06385814 | 4.00565 | 1060.491 | 0.05975474 | 4.026673 | 173.1038 | 0.1334486 | 4.499725 | 111.3111 | 0.06311381 |  |  |  | 5.670623 | 208.9684 | 0.1139606 | 6.37219 | 51.67584 | 0.081032 | NP | NP | NP | 6.946224 | 399.1622 | 0.09525183 | 7.471626 | 61.39081 | 0.09453728 | 7.80495 | 14.96032 | 0.09655484 | NP | NP | NP | 8.020006 | 110.7042 | 0.1061324
1835 | 3.903153 | 292.7085 | 0.06341906 | 4.005713 | 1045.892 | 0.05955345 | 4.023249 | 188.3682 | 0.1364284 | 4.499728 | 111.8013 | 0.06316186 |  |  |  | 5.670616 | 209.0199 | 0.1138979 | 6.372228 | 51.77881 | 0.08115321 | NP | NP | NP | 6.946231 | 399.3385 | 0.09523146 | 7.471768 | 65.47217 | 0.09482894 | 7.804913 | 18.85438 | 0.09730879 | NP | NP | NP | 8.020097 | 110.7571 | 0.1063451
1836 | 3.903171 | 294.6358 | 0.06329025 | 4.005716 | 1061.109 | 0.05963537 | 4.024157 | 179.5784 | 0.1357839 | 4.49969 | 110.3493 | 0.06321738 |  |  |  | 5.670603 | 209.4875 | 0.1138996 | 6.372206 | 51.79553 | 0.0810595 | NP | NP | NP | 6.946227 | 399.904 | 0.09523649 | 7.471721 | 65.98329 | 0.09491225 | 7.804722 | 19.39798 | 0.09657119 | NP | NP | NP | 8.020152 | 111.3565 | 0.1060321
1837 | 3.903316 | 294.5315 | 0.0637732 | 4.005669 | 1068.962 | 0.05969861 | 4.025999 | 171.7533 | 0.133783 | 4.499673 | 112.0241 | 0.06304464 |  |  |  | 5.670626 | 209.4999 | 0.1138841 | 6.372206 | 51.78475 | 0.08102825 | NP | NP | NP | 6.946229 | 399.9199 | 0.09525087 | 7.471754 | 65.1393 | 0.09497776 | 7.804838 | 18.81311 | 0.09656592 | NP | NP | NP | 8.020116 | 111.3702 | 0.1060643
1838 | 3.902876 | 289.5265 | 0.06283059 | 4.020498 | 198.1468 | 0.1380531 | 4.020498 | 198.1468 | 0.1380531 | 4.499711 | 111.5162 | 0.06310757 |  |  |  | 5.670618 | 209.1452 | 0.1139135 | 6.372246 | 51.55648 | 0.08109538 | NP | NP | NP | 6.946226 | 400.1825 | 0.09525651 | 7.471711 | 63.97898 | 0.09499768 | 7.804853 | 17.90739 | 0.09666739 | NP | NP | NP | 8.020106 | 111.2017 | 0.1061787
1839 | 3.903178 | 292.9752 | 0.06339484 | 4.005687 | 1066.101 | 0.05958217 | 4.024243 | 178.3192 | 0.1341345 | 4.499699 | 111.8246 | 0.06318427 |  |  |  | 5.670619 | 209.7121 | 0.113898 | 6.372196 | 51.8958 | 0.08093881 | NP | NP | NP | 6.946226 | 400.9517 | 0.09522644 | 7.471703 | 64.99439 | 0.09488639 | 7.804774 | 18.43309 | 0.09725399 | NP | NP | NP | 8.020098 | 111.4594 | 0.1062205
1840 | 3.903457 | 294.1258 | 0.06398235 | 4.005625 | 1069.594 | 0.05974041 | 4.027429 | 167.169 | 0.1316496 | 4.499684 | 111.809 | 0.06318395 |  |  |  | 5.670627 | 209.0918 | 0.1139345 | 6.372193 | 51.78197 | 0.08111053 | NP | NP | NP | 6.946229 | 399.4023 | 0.09518048 | 7.471669 | 64.26478 | 0.09484266 | 7.80485 | 18.05771 | 0.09678052 | NP | NP | NP | 8.0201 | 110.8763 | 0.1061973
1841 | 3.903299 | 296.1563 | 0.06369175 | 4.005699 | 1054.004 | 0.059671 | 4.024807 | 183.1819 | 0.135535 | 4.499699 | 111.724 | 0.06312958 |  |  |  | 5.67062 | 209.7171 | 0.1138715 | 6.372203 | 51.76506 | 0.08104656 | NP | NP | NP | 6.946234 | 400.6772 | 0.09519595 | 7.471718 | 65.64227 | 0.09480355 | 7.804798 | 19.06573 | 0.09677581 | NP | NP | NP | 8.02012 | 111.6585 | 0.1061714
1842 | 3.903343 | 297.0514 | 0.06376395 | 4.005668 | 1063.097 | 0.05970078 | 4.025886 | 177.0989 | 0.1340511 | 4.499695 | 111.3386 | 0.06306554 |  |  |  | 5.670628 | 209.3065 | 0.1139539 | 6.372185 | 51.91857 | 0.08108402 | NP | NP | NP | 6.946234 | 401.4758 | 0.09517515 | 7.471722 | 66.51508 | 0.09505949 | 7.80477 | 19.74969 | 0.09690479 | NP | NP | NP | 8.020178 | 111.6219 | 0.1060895
1843 | 3.903245 | 294.9991 | 0.06357728 | 4.005695 | 1056.42 | 0.05963006 | 4.024655 | 181.5503 | 0.1351088 | 4.499683 | 111.3711 | 0.06313799 |  |  |  | 5.670619 | 209.2052 | 0.1138479 | 6.372196 | 51.59955 | 0.08112146 | NP | NP | NP | 6.946227 | 400.0733 | 0.09522793 | 7.471698 | 65.80294 | 0.09499026 | 7.804644 | 18.86327 | 0.0972569 | NP | NP | NP | 8.020136 | 111.3672 | 0.1061875
1844 | 3.903499 | 296.1016 | 0.06402825 | 4.00562 | 1077.11 | 0.05987391 | 4.028702 | 161.4749 | 0.1314461 | 4.499684 | 112.0049 | 0.0630568 |  |  |  | 5.670642 | 208.9377 | 0.1139262 | 6.372218 | 51.57472 | 0.08104415 | NP | NP | NP | 6.946229 | 400.2684 | 0.09520696 | 7.471724 | 64.25458 | 0.09483001 | 7.804745 | 17.67106 | 0.09680407 | NP | NP | NP | 8.02007 | 111.4034 | 0.1060281
1845 | 3.903182 | 292.2446 | 0.06339512 | 4.00568 | 1080.78 | 0.05968104 | 4.025526 | 166.9305 | 0.1330319 | 4.499663 | 111.9527 | 0.06312309 |  |  |  | 5.670643 | 209.3738 | 0.1139025 | 6.372187 | 51.7565 | 0.08097921 | NP | NP | NP | 6.946223 | 400.407 | 0.09519046 | 7.471662 | 64.8559 | 0.09509154 | 7.804854 | 18.46644 | 0.09668225 | NP | NP | NP | 8.020133 | 111.2011 | 0.1061599
1846 | 3.902905 | 290.1226 | 0.06277397 | 4.005746 | 1073.401 | 0.05950621 | 4.022384 | 177.5688 | 0.1354912 | 4.499639 | 110.5958 | 0.06313237 |  |  |  | 5.670643 | 209.4076 | 0.11391 | 6.372191 | 51.82781 | 0.08104494 | NP | NP | NP | 6.946233 | 400.0242 | 0.09523924 | 7.471735 | 66.79148 | 0.09485195 | 7.804571 | 19.91792 | 0.09705563 | NP | NP | NP | 8.020162 | 111.7165 | 0.1060308
1847 | 3.902925 | 289.1048 | 0.06289439 | 4.005747 | 1066.614 | 0.05952791 | 4.02246 | 178.709 | 0.1359904 | 4.499633 | 110.7477 | 0.06311603 |  |  |  | 5.670625 | 208.6313 | 0.113864 | 6.37218 | 51.67172 | 0.08103567 | NP | NP | NP | 6.94624 | 398.7967 | 0.09523842 | 7.471719 | 65.52734 | 0.0949683 | 7.804622 | 18.85637 | 0.09641229 | NP | NP | NP | 8.020094 | 111.1587 | 0.1060627
1848 | 3.903319 | 293.4432 | 0.06354724 | 4.005664 | 1073.388 | 0.05976636 | 4.026652 | 165.7903 | 0.1328748 | 4.49965 | 111.2085 | 0.06311628 |  |  |  | 5.670624 | 208.2545 | 0.1138555 | 6.37217 | 51.64251 | 0.08113135 | NP | NP | NP | 6.946229 | 398.4951 | 0.09520993 | 7.471714 | 65.30394 | 0.09481384 | 7.804724 | 18.83983 | 0.09702954 | NP | NP | NP | 8.020134 | 110.9974 | 0.1062141
1849 | 3.90318 | 292.7774 | 0.06334919 | 4.005693 | 1073.322 | 0.05970294 | 4.02538 | 168.7507 | 0.1340507 | 4.499662 | 110.7096 | 0.06315727 |  |  |  | 5.670625 | 208.1815 | 0.1139132 | 6.372159 | 51.53717 | 0.08099953 | NP | NP | NP | 6.946238 | 398.8176 | 0.09523102 | 7.471649 | 64.23343 | 0.09490287 | 7.804676 | 17.82829 | 0.09660304 | NP | NP | NP | 8.020099 | 110.8192 | 0.1060227
1850 | 3.90278 | 286.3798 | 0.06257318 | 4.005778 | 1061.705 | 0.05941873 | 4.020822 | 184.2061 | 0.1365738 | 4.499687 | 110.9866 | 0.06317404 |  |  |  | 5.670613 | 208.2904 | 0.1139188 | 6.372208 | 51.08765 | 0.0811316 | NP | NP | NP | 6.946226 | 398.5523 | 0.0952175 | 7.471659 | 64.4053 | 0.09493463 | 7.804791 | 18.18701 | 0.09681684 | NP | NP | NP | 8.020137 | 110.7726 | 0.1060943
1851 | 3.903184 | 293.7656 | 0.0634502 | 4.005683 | 1075.552 | 0.05967195 | 4.02509 | 172.5365 | 0.1338818 | 4.499651 | 112.1236 | 0.06306485 |  |  |  | 5.670629 | 209.6891 | 0.1139327 | 6.372184 | 51.98984 | 0.0809106 | NP | NP | NP | 6.946235 | 400.9479 | 0.09523229 | 7.471671 | 65.27364 | 0.09487804 | 7.804613 | 18.47978 | 0.09685353 | NP | NP | NP | 8.020126 | 111.7093 | 0.1060434
1852 | 3.903527 | 303.3456 | 0.06413598 | 4.005623 | 1099.544 | 0.05983862 | 4.028387 | 169.8428 | 0.1314649 | 4.499674 | 115.3156 | 0.06312548 |  |  |  | 5.670636 | 215.2318 | 0.1139061 | 6.372185 | 53.09381 | 0.08084277 | NP | NP | NP | 6.946241 | 410.8604 | 0.09519228 | 7.471669 | 66.23132 | 0.09481177 | 7.804693 | 18.42864 | 0.09697632 | NP | NP | NP | 8.02012 | 114.5198 | 0.106069
1853 | 3.903051 | 298.6906 | 0.06316266 | 4.005727 | 1088.629 | 0.05956866 | 4.023442 | 183.3302 | 0.1352977 | 4.499646 | 113.0273 | 0.06312133 |  |  |  | 5.670636 | 213.5469 | 0.1139326 | 6.372204 | 52.65812 | 0.08105977 | NP | NP | NP | 6.946233 | 408.5059 | 0.09522896 | 7.471661 | 66.93255 | 0.09501376 | 7.804731 | 19.50447 | 0.09693605 | NP | NP | NP | 8.020158 | 113.6428 | 0.1061623
1854 | 3.903245 | 300.9037 | 0.06369206 | 4.005702 | 1073.177 | 0.05961086 | 4.024458 | 188.2148 | 0.1354054 | 4.499652 | 113.4225 | 0.06309832 |  |  |  | 5.670638 | 213.6679 | 0.1138809 | 6.372174 | 52.83643 | 0.08104629 | NP | NP | NP | 6.946234 | 408.2032 | 0.09523209 | 7.471613 | 65.29121 | 0.09494731 | 7.804798 | 17.86498 | 0.09631123 | NP | NP | NP | 8.020113 | 113.571 | 0.1060663
1855 | 3.903051 | 328.2296 | 0.06328543 | 4.005749 | 1179.247 | 0.0595668 | 4.022681 | 212.7173 | 0.1371268 | 4.499636 | 125.511 | 0.06314539 |  |  |  | 5.670641 | 235.0419 | 0.1139811 | 6.372161 | 58.54734 | 0.08119685 | NP | NP | NP | 6.94624 | 449.8652 | 0.09526609 | 7.471545 | 72.33834 | 0.09502124 | 7.804594 | 20.09401 | 0.09644727 | NP | NP | NP | 8.020092 | 125.0995 | 0.1060588
1856 | 3.903256 | 299.3065 | 0.06364032 | 4.005687 | 1095.022 | 0.05971197 | 4.025928 | 172.837 | 0.1335975 | 4.499629 | 114.0028 | 0.06314396 |  |  |  | 5.670638 | 213.7363 | 0.1138996 | 6.372183 | 52.73267 | 0.08105658 | NP | NP | NP | 6.946244 | 407.8418 | 0.09521838 | 7.471664 | 65.23314 | 0.09492211 | 7.804689 | 17.86907 | 0.09640311 | NP | NP | NP | 8.020087 | 113.4943 | 0.1060695
1857 | 3.902928 | 296.1333 | 0.06290813 | 4.005751 | 1091.757 | 0.05952517 | 4.022557 | 182.4754 | 0.1355617 | 4.499627 | 113.2271 | 0.06315993 |  |  |  | 5.670619 | 213.5751 | 0.1138849 | 6.372145 | 52.59471 | 0.08101657 | NP | NP | NP | 6.946253 | 407.8174 | 0.0952241 | 7.471649 | 66.31347 | 0.09476871 | 7.804618 | 18.92168 | 0.09678039 | NP | NP | NP | 8.020114 | 113.8137 | 0.1061881
1858 | 3.902866 | 294.1034 | 0.06280243 | 4.005763 | 1091.781 | 0.05950201 | 4.02204 | 181.9927 | 0.1357551 | 4.499617 | 113.343 | 0.06312832 |  |  |  | 5.670631 | 212.8428 | 0.1138589 | 6.372139 | 52.52182 | 0.08098803 | NP | NP | NP | 6.946244 | 407.3267 | 0.09523221 | 7.471666 | 67.83218 | 0.09524043 | 7.804604 | 20.46745 | 0.09709272 | NP | NP | NP | 8.020176 | 113.3184 | 0.1060828
1859 | 3.903104 | 296.4897 | 0.06325127 | 4.005703 | 1098.613 | 0.05966879 | 4.024895 | 171.4874 | 0.1337201 | 4.499624 | 113.7479 | 0.06320177 |  |  |  | 5.67063 | 213.0645 | 0.1138735 | 6.372143 | 52.61538 | 0.08113083 | NP | NP | NP | 6.946245 | 406.8578 | 0.09524189 | 7.471639 | 67.03721 | 0.09498704 | 7.804673 | 19.612 | 0.09699995 | NP | NP | NP | 8.020135 | 113.3111 | 0.1060164
1860 | 3.902889 | 294.7168 | 0.06285441 | 4.005752 | 1092.38 | 0.05951608 | 4.022436 | 180.7862 | 0.1354621 | 4.499629 | 113.0938 | 0.06309233 |  |  |  | 5.670635 | 212.9034 | 0.1139742 | 6.372154 | 52.37098 | 0.08097956 | NP | NP | NP | 6.946251 | 407.2465 | 0.09522906 | 7.471653 | 67.0464 | 0.09497871 | 7.804577 | 19.47917 | 0.0969407 | NP | NP | NP | 8.020147 | 113.5932 | 0.1059992
1861 | 3.902857 | 294.3752 | 0.06280722 | 4.005756 | 1090.305 | 0.05948765 | 4.022119 | 182.4716 | 0.1357128 | 4.499625 | 113.0916 | 0.06311901 |  |  |  | 5.670634 | 213.1213 | 0.1138424 | 6.372129 | 52.50566 | 0.08104953 | NP | NP | NP | 6.946244 | 406.7964 | 0.09522568 | 7.471623 | 65.58428 | 0.09480841 | 7.804567 | 17.99232 | 0.09614289 | NP | NP | NP | 8.020108 | 113.3963 | 0.105955
1862 | 3.902834 | 293.2911 | 0.06280315 | 4.005763 | 1090.372 | 0.05949275 | 4.021907 | 182.2835 | 0.1356876 | 4.499617 | 113.2728 | 0.06314073 |  |  |  | 5.670633 | 213.0035 | 0.1139292 | 6.372136 | 52.53906 | 0.08105895 | NP | NP | NP | 6.946248 | 406.5664 | 0.09528889 | 7.471628 | 66.10241 | 0.09489883 | 7.804578 | 18.55157 | 0.09634895 | NP | NP | NP | 8.02014 | 113.2296 | 0.1059355
1863 | 3.903113 | 296.6542 | 0.06331936 | 4.005699 | 1095.154 | 0.05967098 | 4.025044 | 171.7745 | 0.1336068 | 4.499601 | 112.7681 | 0.06318619 |  |  |  | 5.670622 | 212.6491 | 0.1139212 | 6.372148 | 52.12151 | 0.08107295 | NP | NP | NP | 6.946248 | 406.2354 | 0.09526433 | 7.471563 | 64.42439 | 0.09494447 | 7.804809 | 17.25739 | 0.09647086 | NP | NP | NP | 8.020086 | 112.858 | 0.106177
1864 | 3.902875 | 293.9198 | 0.06282459 | 4.005762 | 1088.576 | 0.0595413 | 4.02245 | 179.6087 | 0.1359374 | 4.499619 | 112.2895 | 0.06312459 |  |  |  | 5.670638 | 212.2016 | 0.1138923 | 6.372141 | 52.09973 | 0.08105842 | NP | NP | NP | 6.946252 | 405.1116 | 0.09522592 | 7.471602 | 65.25489 | 0.09493196 | 7.80467 | 18.36339 | 0.09602572 | NP | NP | NP | 8.020122 | 112.9344 | 0.1059913
1865 | 3.902851 | 292.2059 | 0.06280101 | 4.005754 | 1083.078 | 0.05949894 | 4.022151 | 180.971 | 0.1357159 | 4.499604 | 112.021 | 0.06314493 |  |  |  | 5.670623 | 211.2422 | 0.1139069 | 6.372126 | 52.22812 | 0.08103522 | NP | NP | NP | 6.946238 | 404.0073 | 0.09521916 | 7.471616 | 65.27911 | 0.09495813 | 7.804744 | 18.42858 | 0.09648216 | NP | NP | NP | 8.020136 | 112.6829 | 0.1059574
1866 | 3.90288 | 293.8392 | 0.06277652 | 4.00576 | 1081.75 | 0.05954203 | 4.02228 | 181.4283 | 0.1366164 | 4.499603 | 111.4096 | 0.06311328 |  |  |  | 5.670621 | 211.2963 | 0.1138734 | 6.372095 | 52.38414 | 0.08090733 | NP | NP | NP | 6.946241 | 404.3827 | 0.09524889 | 7.471576 | 65.72805 | 0.09495593 | 7.804658 | 18.85391 | 0.09644456 | NP | NP | NP | 8.020143 | 112.3366 | 0.105999
1867 | 3.902907 | 293.092 | 0.06292695 | 4.005744 | 1077.56 | 0.05954463 | 4.022569 | 181.8103 | 0.1359627 | 4.499603 | 112.1504 | 0.0631638 |  |  |  | 5.670621 | 211.21 | 0.1139058 | 6.372104 | 51.98756 | 0.08100674 | NP | NP | NP | 6.946225 | 403.7141 | 0.09521188 | 7.471579 | 65.87745 | 0.09494658 | 7.804704 | 18.68816 | 0.09649493 | NP | NP | NP | 8.02013 | 112.3026 | 0.1060021
1868 | 3.903138 | 293.6565 | 0.06336316 | 4.00567 | 1091.283 | 0.0596734 | 4.025547 | 167.4275 | 0.1323476 | 4.499585 | 112.8371 | 0.06318782 |  |  |  | 5.670644 | 210.5214 | 0.1138993 | 6.372107 | 52.02015 | 0.08106793 | NP | NP | NP | 6.946227 | 402.9982 | 0.09524385 | 7.471544 | 64.92822 | 0.09485497 | 7.804643 | 17.89984 | 0.09644938 | NP | NP | NP | 8.020094 | 112.1913 | 0.1060986
1869 | 3.90312 | 297.3706 | 0.06337207 | 4.005738 | 1062.295 | 0.05963602 | 4.023632 | 187.6045 | 0.1368607 | 4.499618 | 111.6891 | 0.06311799 |  |  |  | 5.670645 | 210.9851 | 0.1138814 | 6.372088 | 52.09795 | 0.08102445 | NP | NP | NP | 6.946236 | 403.8324 | 0.09523356 | 7.471575 | 64.93979 | 0.0949543 | 7.804724 | 18.35985 | 0.09635133 | NP | NP | NP | 8.020152 | 112.368 | 0.1061579
1870 | 3.903175 | 295.4048 | 0.06350657 | 4.005691 | 1080.626 | 0.05968111 | 4.025187 | 174.3289 | 0.1338453 | 4.499627 | 112.8293 | 0.06318411 |  |  |  | 5.670622 | 211.5127 | 0.1139019 | 6.372109 | 52.04771 | 0.08100984 | NP | NP | NP | 6.946247 | 403.9522 | 0.09517583 | 7.471613 | 66.17824 | 0.09492148 | 7.804597 | 19.01826 | 0.09706464 | NP | NP | NP | 8.020148 | 112.5815 | 0.1061911
1871 | 3.903222 | 295.0829 | 0.06373839 | 4.005701 | 1057.484 | 0.05963582 | 4.024492 | 185.0908 | 0.1353688 | 4.499633 | 112.7583 | 0.06313036 |  |  |  | 5.670635 | 210.4122 | 0.1138723 | 6.372126 | 51.77025 | 0.08106426 | NP | NP | NP | 6.946232 | 402.1418 | 0.09523003 | 7.471612 | 66.70215 | 0.09506562 | 7.8046 | 19.731 | 0.09726622 | NP | NP | NP | 8.020167 | 112.0029 | 0.1061062
1872 | 3.903251 | 298.2855 | 0.06363934 | 4.005711 | 1065.774 | 0.05971709 | 4.025304 | 179.8241 | 0.1358119 | 4.499596 | 111.1396 | 0.06302806 |  |  |  | 5.670623 | 210.9164 | 0.1138751 | 6.372107 | 52.02502 | 0.08114949 | NP | NP | NP | 6.946241 | 402.8984 | 0.09520625 | 7.47158 | 65.46174 | 0.09498939 | 7.804635 | 18.52311 | 0.09682309 | NP | NP | NP | 8.020114 | 112.1346 | 0.1060668
1873 | 3.903292 | 294.9834 | 0.06380665 | 4.005674 | 1084.439 | 0.05984 | 4.026989 | 165.7598 | 0.1334042 | 4.499596 | 113.1771 | 0.0630547 |  |  |  | 5.670631 | 210.8688 | 0.1138902 | 6.372131 | 51.88267 | 0.08105629 | NP | NP | NP | 6.946254 | 402.5362 | 0.09523237 | 7.471618 | 66.56563 | 0.09511378 | 7.804588 | 19.59952 | 0.09684926 | NP | NP | NP | 8.020158 | 112.1793 | 0.1060512
1874 | 3.903458 | 297.0617 | 0.0641807 | 4.005643 | 1068.062 | 0.05984537 | 4.027752 | 170.7774 | 0.1328909 | 4.499658 | 112.9012 | 0.06309172 |  |  |  | 5.670636 | 209.8661 | 0.113884 | 6.372077 | 51.97595 | 0.08102916 | NP | NP | NP | 6.946239 | 401.8816 | 0.09520473 | 7.471591 | 65.88094 | 0.09496693 | 7.804522 | 18.92515 | 0.0970105 | NP | NP | NP | 8.02015 | 112.0335 | 0.1060755
1875 | 3.903254 | 295.9325 | 0.06381963 | 4.005685 | 1057.993 | 0.05963646 | 4.025042 | 183.3996 | 0.1346688 | 4.499636 | 112.282 | 0.0630971 |  |  |  | 5.670654 | 210.0542 | 0.1139525 | 6.372108 | 52.0571 | 0.08103612 | NP | NP | NP | 6.946249 | 402.4418 | 0.09517022 | 7.471586 | 66.11584 | 0.09506262 | 7.804579 | 19.18512 | 0.09685032 | NP | NP | NP | 8.020154 | 111.9596 | 0.1060897
1876 | 3.90366 | 301.7358 | 0.06454122 | 4.005601 | 1072.786 | 0.05992444 | 4.030001 | 166.9519 | 0.1313411 | 4.499624 | 112.6151 | 0.06300311 |  |  |  | 5.670645 | 211.3944 | 0.1139435 | 6.372102 | 51.91777 | 0.08115335 | NP | NP | NP | 6.946245 | 403.1123 | 0.09525857 | 7.471569 | 65.3877 | 0.09486348 | 7.804688 | 18.49059 | 0.09657764 | NP | NP | NP | 8.020126 | 112.0795 | 0.1061468
1877 | 3.90339 | 298.77 | 0.06396628 | 4.005648 | 1073.305 | 0.05977061 | 4.027172 | 172.6093 | 0.1329374 | 4.499595 | 112.0861 | 0.06312125 |  |  |  | 5.670654 | 210.5926 | 0.1138638 | 6.3721 | 52.03942 | 0.08104649 | NP | NP | NP | 6.94625 | 403.4586 | 0.09520853 | 7.471566 | 66.1509 | 0.09483317 | 7.804526 | 19.1881 | 0.09689332 | NP | NP | NP | 8.020148 | 112.3561 | 0.1060965
1878 | 3.903121 | 295.7758 | 0.06341604 | 4.005695 | 1081.36 | 0.05967199 | 4.025158 | 173.7598 | 0.1341122 | 4.499565 | 111.4488 | 0.06315865 |  |  |  | 5.670643 | 211.1539 | 0.1139044 | 6.372074 | 52.02089 | 0.08109265 | NP | NP | NP | 6.94625 | 403.5854 | 0.09521489 | 7.471552 | 65.82751 | 0.0949436 | 7.80456 | 18.85199 | 0.09694332 | NP | NP | NP | 8.020141 | 112.3591 | 0.1060661
1879 | 3.902872 | 290.6341 | 0.06284551 | 4.005747 | 1077.452 | 0.0595099 | 4.02273 | 176.2535 | 0.1350742 | 4.499626 | 110.456 | 0.06309181 |  |  |  | 5.670623 | 209.039 | 0.1138405 | 6.372099 | 51.66149 | 0.08087717 | NP | NP | NP | 6.946266 | 401.1199 | 0.09510502 | 7.471624 | 64.7209 | 0.09469388 | 7.804899 | 18.34797 | 0.09624804 | NP | NP | NP | 8.020192 | 111.0863 | 0.106065
1880 | 3.902858 | 291.1286 | 0.06291493 | 4.00575 | 1076.372 | 0.05951871 | 4.022412 | 180.4969 | 0.1357379 | 4.499581 | 111.8044 | 0.0631308 |  |  |  | 5.67063 | 210.915 | 0.1138217 | 6.372097 | 51.82148 | 0.08104456 | NP | NP | NP | 6.946252 | 402.2813 | 0.09521009 | 7.471542 | 65.66242 | 0.09489421 | 7.804651 | 18.79292 | 0.09684162 | NP | NP | NP | 8.020135 | 111.8585 | 0.1060882
1881 | 3.903088 | 293.5292 | 0.06336715 | 4.0057 | 1085.932 | 0.05968728 | 4.025147 | 169.401 | 0.133786 | 4.499566 | 112.0537 | 0.06310421 |  |  |  | 5.670642 | 210.5015 | 0.1138482 | 6.372087 | 51.89306 | 0.08102679 | NP | NP | NP | 6.946244 | 402.4934 | 0.09521772 | 7.471575 | 66.81928 | 0.09506938 | 7.804693 | 19.90131 | 0.09690644 | NP | NP | NP | 8.020199 | 112.1363 | 0.106163
1882 | 3.903318 | 296.1067 | 0.063876 | 4.005652 | 1070.289 | 0.05971858 | 4.026532 | 173.3896 | 0.1326718 | 4.499593 | 111.9782 | 0.06304332 |  |  |  | 5.670641 | 210.2823 | 0.113923 | 6.372048 | 52.1044 | 0.08095156 | NP | NP | NP | 6.946248 | 402.0635 | 0.0952258 | 7.471591 | 66.93721 | 0.09504362 | 7.804507 | 19.99635 | 0.09739651 | NP | NP | NP | 8.02015 | 112.0223 | 0.1060988
1883 | 3.903393 | 296.7477 | 0.06390443 | 4.005625 | 1091.203 | 0.05987414 | 4.028956 | 157.8034 | 0.1306881 | 4.499553 | 111.8981 | 0.0630644 |  |  |  | 5.67062 | 210.558 | 0.1138991 | 6.372009 | 52.01252 | 0.08112454 | NP | NP | NP | 6.946246 | 402.2359 | 0.09515625 | 7.471482 | 63.89653 | 0.09491121 | 7.804601 | 17.4822 | 0.09639928 | NP | NP | NP | 8.020125 | 111.9895 | 0.1060365
1884 | 3.902968 | 293.5853 | 0.06328149 | 4.00576 | 1052.162 | 0.05951726 | 4.022322 | 193.3382 | 0.137371 | 4.499612 | 111.709 | 0.0631301 |  |  |  | 5.670636 | 210.8517 | 0.1138423 | 6.372045 | 52.11959 | 0.08100047 | NP | NP | NP | 6.946251 | 402.2628 | 0.09521 | 7.471532 | 65.77601 | 0.09496851 | 7.804602 | 18.84048 | 0.09692555 | NP | NP | NP | 8.020132 | 111.9872 | 0.1061224
1885 | 3.903121 | 296.2467 | 0.06352858 | 4.005737 | 1055.983 | 0.05963324 | 4.023994 | 186.6333 | 0.1368646 | 4.499587 | 111.111 | 0.0631044 |  |  |  | 5.670652 | 210.0177 | 0.1139192 | 6.372032 | 51.77294 | 0.08099097 | NP | NP | NP | 6.946248 | 402.0445 | 0.09519003 | 7.471567 | 66.9811 | 0.09505008 | 7.804459 | 20.088 | 0.09736466 | NP | NP | NP | 8.020193 | 111.9838 | 0.1061255
1886 | 3.903078 | 323.428 | 0.06352501 | 4.005716 | 1163.954 | 0.05956734 | 4.02356 | 206.1148 | 0.1354775 | 4.499595 | 123.827 | 0.06303758 |  |  |  | 5.670647 | 231.6917 | 0.1139203 | 6.372028 | 57.49933 | 0.08092857 | NP | NP | NP | 6.946261 | 443.5232 | 0.09526763 | 7.471435 | 72.29532 | 0.09507802 | 7.804491 | 20.50605 | 0.09691644 | NP | NP | NP | 8.02012 | 123.2069 | 0.1061633
1887 | 3.903061 | 292.7059 | 0.06332408 | 4.00571 | 1083.036 | 0.05973558 | 4.02524 | 168.1471 | 0.1343754 | 4.499543 | 111.3671 | 0.06312947 |  |  |  | 5.670647 | 210.1984 | 0.11386 | 6.372028 | 51.82064 | 0.08099577 | NP | NP | NP | 6.946241 | 401.2725 | 0.09520867 | 7.471498 | 64.17964 | 0.0947664 | 7.804528 | 17.56351 | 0.09688184 | NP | NP | NP | 8.02011 | 112.0827 | 0.1061164
1888 | 3.90302 | 293.3688 | 0.06330241 | 4.005728 | 1069.596 | 0.05962236 | 4.023867 | 179.1986 | 0.1354879 | 4.499568 | 111.5191 | 0.06311486 |  |  |  | 5.670623 | 209.8403 | 0.1139408 | 6.372058 | 51.86405 | 0.08089626 | NP | NP | NP | 6.946256 | 401.9174 | 0.09520299 | 7.471548 | 65.581 | 0.09493811 | 7.804396 | 18.81221 | 0.09706158 | NP | NP | NP | 8.020141 | 111.8774 | 0.1060952
1889 | 3.902798 | 290.3852 | 0.06278479 | 4.005763 | 1072.759 | 0.05948417 | 4.022054 | 181.1574 | 0.1357851 | 4.499541 | 110.627 | 0.06313863 |  |  |  | 5.670627 | 209.6193 | 0.1139138 | 6.372057 | 51.75201 | 0.08110387 | NP | NP | NP | 6.946257 | 400.8922 | 0.09522186 | 7.471525 | 64.81658 | 0.09491972 | 7.804508 | 18.01722 | 0.0967345 | NP | NP | NP | 8.020108 | 111.6029 | 0.1059892
1890 | 3.902767 | 290.1601 | 0.0627046 | 4.005759 | 1080.517 | 0.05948617 | 4.021987 | 178.8962 | 0.1355934 | 4.499537 | 111.3887 | 0.06314392 |  |  |  | 5.670646 | 210.291 | 0.1139089 | 6.372023 | 52.01938 | 0.08106548 | NP | NP | NP | 6.946246 | 402.2788 | 0.09518899 | 7.471514 | 65.78166 | 0.09492076 | 7.804493 | 18.94713 | 0.09704497 | NP | NP | NP | 8.020135 | 112.1474 | 0.1060988
1891 | 3.903389 | 297.3012 | 0.06409634 | 4.005653 | 1062.078 | 0.05978184 | 4.02705 | 175.2123 | 0.1334192 | 4.499595 | 112.1774 | 0.06304668 |  |  |  | 5.670642 | 209.6695 | 0.1139055 | 6.372027 | 52.173 | 0.08102243 | NP | NP | NP | 6.946261 | 401.963 | 0.09519289 | 7.471466 | 64.48857 | 0.0949371 | 7.804569 | 17.97483 | 0.09677292 | NP | NP | NP | 8.020125 | 111.6196 | 0.1060384
1892 | 3.903096 | 294.2237 | 0.06347311 | 4.005711 | 1061.456 | 0.05962837 | 4.024222 | 182.3628 | 0.1353377 | 4.499566 | 111.5422 | 0.06313924 |  |  |  | 5.670652 | 209.9615 | 0.1139416 | 6.372052 | 51.81999 | 0.08101466 | NP | NP | NP | 6.946257 | 401.6037 | 0.09521956 | 7.471526 | 66.14395 | 0.09497925 | 7.80456 | 19.66667 | 0.0965289 | NP | NP | NP | 8.02018 | 111.8484 | 0.1059356
1893 | 3.903095 | 295.7949 | 0.06350417 | 4.005731 | 1055.263 | 0.05963742 | 4.023976 | 186.7071 | 0.1365689 | 4.499578 | 111.2563 | 0.06303803 |  |  |  | 5.670628 | 210.3429 | 0.113883 | 6.372044 | 51.74943 | 0.08103346 | NP | NP | NP | 6.946247 | 401.5894 | 0.09522408 | 7.471424 | 64.26072 | 0.09497479 | 7.804591 | 17.8634 | 0.09615825 | NP | NP | NP | 8.020115 | 111.7681 | 0.1060565
1894 | 3.903023 | 294.1418 | 0.06338569 | 4.005724 | 1058.4 | 0.0595485 | 4.023395 | 187.0418 | 0.1357351 | 4.499584 | 111.2512 | 0.06308099 |  |  |  | 5.670637 | 210.2118 | 0.1138673 | 6.371994 | 51.8231 | 0.08108884 | NP | NP | NP | 6.946249 | 401.7303 | 0.09519842 | 7.47148 | 65.46344 | 0.0948844 | 7.804574 | 18.60519 | 0.09681753 | NP | NP | NP | 8.020135 | 111.6927 | 0.1060832
1895 | 3.902867 | 290.7424 | 0.0631543 | 4.005769 | 1048.359 | 0.05946341 | 4.021606 | 194.6552 | 0.1374275 | 4.499577 | 111.8491 | 0.06311607 |  |  |  | 5.670643 | 210.0456 | 0.1139135 | 6.372005 | 51.65379 | 0.08098192 | NP | NP | NP | 6.946247 | 400.8658 | 0.09521612 | 7.471383 | 62.75393 | 0.09466867 | 7.804631 | 16.41904 | 0.09590451 | NP | NP | NP | 8.020065 | 111.8696 | 0.1058656
1896 | 3.903005 | 293.258 | 0.06338331 | 4.005731 | 1055.354 | 0.05954847 | 4.023154 | 187.6317 | 0.1361516 | 4.499561 | 111.0919 | 0.06310121 |  |  |  | 5.670643 | 210.2917 | 0.1138472 | 6.372 | 51.82276 | 0.08101492 | NP | NP | NP | 6.946246 | 400.8853 | 0.09524213 | 7.471427 | 64.02393 | 0.09489167 | 7.804554 | 17.44329 | 0.09630135 | NP | NP | NP | 8.020112 | 111.2821 | 0.1060457
1897 | 3.902949 | 292.2329 | 0.06321212 | 4.005743 | 1059.471 | 0.05954027 | 4.022967 | 185.2657 | 0.1361553 | 4.499557 | 110.6529 | 0.06308576 |  |  |  | 5.670648 | 209.7737 | 0.1139214 | 6.372017 | 51.6097 | 0.08100218 | NP | NP | NP | 6.946252 | 400.6373 | 0.09522565 | 7.471417 | 64.01401 | 0.09489174 | 7.804422 | 17.56754 | 0.09653595 | NP | NP | NP | 8.020125 | 111.5176 | 0.1059892
1898 | 3.902903 | 290.522 | 0.06315657 | 4.00575 | 1058.192 | 0.0595036 | 4.02239 | 186.6337 | 0.136008 | 4.499542 | 111.5758 | 0.06316531 |  |  |  | 5.670628 | 209.736 | 0.1138886 | 6.371981 | 51.63188 | 0.08102667 | NP | NP | NP | 6.94626 | 400.4753 | 0.09523198 | 7.47148 | 65.8679 | 0.09509867 | 7.804481 | 19.26185 | 0.09670245 | NP | NP | NP | 8.020159 | 111.4146 | 0.1060567
1899 | 3.902856 | 289.8584 | 0.06301691 | 4.005738 | 1067.991 | 0.05954465 | 4.022916 | 178.4568 | 0.1352591 | 4.499524 | 110.5412 | 0.06308358 |  |  |  | 5.67064 | 208.8325 | 0.113938 | 6.371966 | 51.43371 | 0.08110837 | NP | NP | NP | 6.946249 | 399.3007 | 0.09520693 | 7.471498 | 65.38714 | 0.09488642 | 7.804477 | 19.13932 | 0.09689109 | NP | NP | NP | 8.02017 | 111.1661 | 0.1061341
1900 | 3.903235 | 294.3361 | 0.06372619 | 4.00567 | 1078.273 | 0.0597669 | 4.027026 | 164.8448 | 0.1328286 | 4.499496 | 110.6697 | 0.06310486 |  |  |  | 5.670644 | 209.3584 | 0.1139472 | 6.372015 | 51.40029 | 0.08104278 | NP | NP | NP | 6.946243 | 400.0405 | 0.09520463 | 7.471428 | 64.94093 | 0.09511934 | 7.804546 | 18.67718 | 0.09658778 | NP | NP | NP | 8.020165 | 111.2627 | 0.106079
1901 | 3.903295 | 294.8152 | 0.06401471 | 4.005669 | 1054.676 | 0.05969756 | 4.026029 | 179.2563 | 0.1338833 | 4.49957 | 112.0587 | 0.06304737 |  |  |  | 5.670651 | 209.3646 | 0.1139215 | 6.371974 | 51.48016 | 0.08102902 | NP | NP | NP | 6.946251 | 399.9897 | 0.09523579 | 7.471442 | 65.04551 | 0.09477846 | 7.804389 | 18.31881 | 0.096811 | NP | NP | NP | 8.020144 | 111.3748 | 0.1059974
1902 | 3.903389 | 296.6955 | 0.06412714 | 4.005657 | 1059.877 | 0.05982795 | 4.027417 | 173.4908 | 0.1337472 | 4.49956 | 111.9993 | 0.06304427 |  |  |  | 5.670628 | 209.6155 | 0.1139169 | 6.371961 | 51.51722 | 0.08115507 | NP | NP | NP | 6.946252 | 400.4107 | 0.09522417 | 7.471445 | 65.22509 | 0.09490423 | 7.804504 | 18.43134 | 0.09680761 | NP | NP | NP | 8.020145 | 111.4855 | 0.1060384
1903 | 3.90315 | 294.444 | 0.06367955 | 4.00571 | 1052.511 | 0.05963824 | 4.024524 | 184.3239 | 0.1357356 | 4.499533 | 111.6065 | 0.06306354 |  |  |  | 5.670636 | 209.2037 | 0.1138731 | 6.371995 | 51.24313 | 0.08118308 | NP | NP | NP | 6.946253 | 400.3365 | 0.09520977 | 7.471388 | 63.60158 | 0.09492516 | 7.804524 | 17.19185 | 0.09647887 | NP | NP | NP | 8.020113 | 111.4967 | 0.1059652
1904 | 3.903228 | 293.8897 | 0.06370482 | 4.005659 | 1079.112 | 0.05978527 | 4.027113 | 164.5025 | 0.1322916 | 4.499487 | 111.2746 | 0.06310783 |  |  |  | 5.670653 | 209.4207 | 0.1138214 | 6.371985 | 51.53545 | 0.08100793 | NP | NP | NP | 6.946254 | 400.2788 | 0.09523395 | 7.471457 | 65.27999 | 0.09479077 | 7.804449 | 18.84436 | 0.09685096 | NP | NP | NP | 8.02017 | 111.544 | 0.1060233
1905 | 3.903086 | 291.3406 | 0.06360138 | 4.005693 | 1054.969 | 0.05956372 | 4.02423 | 181.2995 | 0.1342169 | 4.499566 | 111.3355 | 0.06311949 |  |  |  | 5.670638 | 208.8679 | 0.1138936 | 6.371974 | 51.40812 | 0.08103654 | NP | NP | NP | 6.946256 | 399.125 | 0.0952019 | 7.471416 | 65.60052 | 0.09507792 | 7.804416 | 18.96269 | 0.09643482 | NP | NP | NP | 8.020144 | 110.9754 | 0.1060437
1906 | 3.903193 | 294.7269 | 0.06372968 | 4.005698 | 1053.126 | 0.0597009 | 4.025372 | 179.3791 | 0.1350827 | 4.499523 | 110.2382 | 0.06306701 |  |  |  | 5.670639 | 207.947 | 0.113895 | 6.37196 | 51.36615 | 0.08107627 | NP | NP | NP | 6.946246 | 398.73 | 0.09523086 | 7.471471 | 66.22352 | 0.09507618 | 7.804366 | 19.63974 | 0.09691506 | NP | NP | NP | 8.020162 | 110.9881 | 0.1060313
1907 | 3.903482 | 295.2725 | 0.06427063 | 4.005617 | 1065.436 | 0.05987053 | 4.029029 | 164.1898 | 0.1313252 | 4.499533 | 111.1737 | 0.06310868 |  |  |  | 5.670632 | 208.8319 | 0.1138748 | 6.371968 | 51.11148 | 0.0810723 | NP | NP | NP | 6.946262 | 398.6102 | 0.0952202 | 7.47146 | 65.48744 | 0.0949393 | 7.804422 | 19.29146 | 0.09684808 | NP | NP | NP | 8.020171 | 111.0072 | 0.1060327
1908 | 3.903206 | 295.9471 | 0.06373223 | 4.005691 | 1055.781 | 0.05973517 | 4.02585 | 176.8405 | 0.1350961 | 4.499506 | 109.3419 | 0.06302443 |  |  |  | 5.670643 | 208.4729 | 0.1138574 | 6.371969 | 51.30995 | 0.080913 | NP | NP | NP | 6.946256 | 398.9251 | 0.0951551 | 7.471436 | 65.17377 | 0.09491467 | 7.804415 | 18.7192 | 0.09675015 | NP | NP | NP | 8.020119 | 111.1727 | 0.1060341
1909 | 3.903277 | 292.844 | 0.06389266 | 4.005654 | 1071.82 | 0.05981223 | 4.027519 | 164.4515 | 0.132269 | 4.499526 | 111.4391 | 0.06306705 |  |  |  | 5.670634 | 208.9161 | 0.1139299 | 6.371972 | 51.20841 | 0.08115413 | NP | NP | NP | 6.946267 | 398.6572 | 0.09523515 | 7.471448 | 66.39116 | 0.09499442 | 7.804365 | 19.69861 | 0.09723494 | NP | NP | NP | 8.020185 | 111.0257 | 0.10611
1910 | 3.903129 | 292.0797 | 0.06366164 | 4.005691 | 1060.349 | 0.05967956 | 4.025249 | 175.0976 | 0.1340576 | 4.499539 | 111.0702 | 0.06306861 |  |  |  | 5.670642 | 208.5366 | 0.1139351 | 6.372003 | 51.39763 | 0.08109816 | NP | NP | NP | 6.94626 | 398.7589 | 0.09522991 | 7.471425 | 63.6098 | 0.09492068 | 7.804561 | 17.62387 | 0.09600386 | NP | NP | NP | 8.020113 | 111.0023 | 0.1060492
1911 | 3.902959 | 290.0068 | 0.06337526 | 4.005739 | 1053.031 | 0.05959701 | 4.023276 | 183.8643 | 0.1361096 | 4.499538 | 110.8094 | 0.06312638 |  |  |  | 5.670648 | 208.7493 | 0.113864 | 6.371952 | 51.33204 | 0.08098439 | NP | NP | NP | 6.946255 | 399.1132 | 0.09522742 | 7.471393 | 65.35235 | 0.09491577 | 7.804491 | 18.93289 | 0.09657594 | NP | NP | NP | 8.020174 | 111.0526 | 0.1060996
1912 | 3.902999 | 291.0355 | 0.06342788 | 4.00574 | 1043.043 | 0.05958085 | 4.02326 | 187.205 | 0.1368716 | 4.499514 | 110.3675 | 0.06312527 |  |  |  | 5.670633 | 208.3515 | 0.1138751 | 6.371973 | 51.24645 | 0.081001 | NP | NP | NP | 6.946242 | 397.7328 | 0.09522382 | 7.471419 | 65.93825 | 0.09505338 | 7.804323 | 19.52396 | 0.09716945 | NP | NP | NP | 8.020185 | 110.7398 | 0.1061121
1913 | 3.903139 | 292.9261 | 0.06367866 | 4.005698 | 1051.232 | 0.05970075 | 4.025094 | 178.7255 | 0.1353803 | 4.499519 | 110.2098 | 0.06306399 |  |  |  | 5.67063 | 208.2592 | 0.1138728 | 6.37195 | 50.99289 | 0.08104738 | NP | NP | NP | 6.946259 | 397.5529 | 0.09521627 | 7.471389 | 64.71824 | 0.09499296 | 7.804408 | 18.57091 | 0.09677984 | NP | NP | NP | 8.020163 | 110.7541 | 0.1060241
1914 | 3.90328 | 298.2787 | 0.06403273 | 4.005662 | 1066.39 | 0.05971019 | 4.026343 | 179.3191 | 0.1336328 | 4.499527 | 112.2056 | 0.06302179 |  |  |  | 5.670645 | 211.214 | 0.1138684 | 6.371955 | 51.64538 | 0.08105785 | NP | NP | NP | 6.946253 | 403.8662 | 0.09520847 | 7.471411 | 65.49789 | 0.0949176 | 7.804407 | 18.59862 | 0.09693099 | NP | NP | NP | 8.020125 | 112.3828 | 0.1060861
1915 | 3.903078 | 300.878 | 0.06356548 | 4.005704 | 1090.251 | 0.05967127 | 4.024926 | 182.1756 | 0.1346499 | 4.499527 | 113.8533 | 0.06309029 |  |  |  | 5.670639 | 214.7149 | 0.1138806 | 6.371939 | 52.88797 | 0.08107162 | NP | NP | NP | 6.946272 | 410.2676 | 0.0952498 | 7.47136 | 65.44717 | 0.0949594 | 7.804545 | 17.87735 | 0.09645207 | NP | NP | NP | 8.020117 | 114.1374 | 0.106048
1916 | 3.902996 | 299.5457 | 0.06329627 | 4.005736 | 1089.987 | 0.05964411 | 4.024149 | 181.8817 | 0.135599 | 4.499493 | 112.7867 | 0.06311862 |  |  |  | 5.670671 | 213.5564 | 0.1138986 | 6.371949 | 52.76263 | 0.08094457 | NP | NP | NP | 6.946264 | 408.9016 | 0.09519836 | 7.471372 | 65.60146 | 0.09502113 | 7.804407 | 17.97302 | 0.09669624 | NP | NP | NP | 8.020151 | 113.8179 | 0.1060681
1917 | 3.902897 | 297.4503 | 0.06329806 | 4.005768 | 1072.91 | 0.05953561 | 4.022314 | 195.2774 | 0.1371258 | 4.499527 | 113.9271 | 0.06310584 |  |  |  | 5.67065 | 213.8961 | 0.1138817 | 6.371953 | 52.6176 | 0.08102711 | NP | NP | NP | 6.946269 | 409.19 | 0.09518447 | 7.471379 | 66.56875 | 0.09484025 | 7.804322 | 18.80595 | 0.09713213 | NP | NP | NP | 8.020121 | 114.1317 | 0.1061084
1918 | 3.903041 | 300.602 | 0.06350279 | 4.005741 | 1073.427 | 0.05960349 | 4.023667 | 191.7709 | 0.1365729 | 4.499537 | 112.768 | 0.06311728 |  |  |  | 5.670655 | 214.0749 | 0.1138619 | 6.37194 | 52.87053 | 0.08108107 | NP | NP | NP | 6.946262 | 409.1746 | 0.09519448 | 7.471379 | 66.11703 | 0.09499761 | 7.804547 | 18.72165 | 0.09678363 | NP | NP | NP | 8.020176 | 113.6709 | 0.1061602
1919 | 3.903144 | 299.8128 | 0.06365626 | 4.005692 | 1087.831 | 0.05970833 | 4.025684 | 177.3719 | 0.134053 | 4.499518 | 113.2318 | 0.06306088 |  |  |  | 5.670642 | 213.6538 | 0.1139077 | 6.371923 | 52.49532 | 0.0810291 | NP | NP | NP | 6.946271 | 408.2505 | 0.0952134 | 7.471383 | 65.6766 | 0.09491104 | 7.804524 | 18.4486 | 0.09650825 | NP | NP | NP | 8.020179 | 113.5856 | 0.1060344
1920 | 3.902887 | 297.0474 | 0.06330639 | 4.005764 | 1071.384 | 0.05951731 | 4.022373 | 195.3812 | 0.1369921 | 4.49954 | 114.1012 | 0.06308675 |  |  |  | 5.670638 | 213.6429 | 0.1139341 | 6.371942 | 52.58437 | 0.08100082 | NP | NP | NP | 6.94626 | 409.0306 | 0.09519986 | 7.471362 | 66.50637 | 0.09500821 | 7.804423 | 19.18639 | 0.09668999 | NP | NP | NP | 8.0202 | 113.9436 | 0.105992
1921 | 3.902869 | 296.3954 | 0.06323947 | 4.00576 | 1078.92 | 0.05956825 | 4.022607 | 190.2735 | 0.1365892 | 4.499536 | 113.5743 | 0.06311338 |  |  |  | 5.670657 | 213.9343 | 0.1138834 | 6.371952 | 52.61495 | 0.08104788 | NP | NP | NP | 6.946269 | 408.8001 | 0.09521073 | 7.471295 | 64.87727 | 0.09510693 | 7.80449 | 17.66193 | 0.0961686 | NP | NP | NP | 8.020149 | 113.4565 | 0.106067
1922 | 3.903226 | 299.56 | 0.06391694 | 4.005652 | 1095.589 | 0.05973489 | 4.026981 | 172.0988 | 0.1319073 | 4.499491 | 114.1011 | 0.06311454 |  |  |  | 5.67067 | 213.5549 | 0.1138929 | 6.371956 | 52.49673 | 0.08103962 | NP | NP | NP | 6.946266 | 408.9528 | 0.09519965 | 7.471363 | 66.00639 | 0.09512947 | 7.804353 | 18.5798 | 0.09625404 | NP | NP | NP | 8.020169 | 113.8368 | 0.1060597
1923 | 3.902886 | 296.7636 | 0.06324318 | 4.005759 | 1077.032 | 0.05952725 | 4.022595 | 191.1475 | 0.1364514 | 4.4995 | 113.0921 | 0.06315592 |  |  |  | 5.670638 | 213.5606 | 0.1138637 | 6.37193 | 52.48926 | 0.08111969 | NP | NP | NP | 6.946265 | 408.454 | 0.09519565 | 7.471393 | 66.86596 | 0.09470703 | 7.80431 | 19.1501 | 0.09662289 | NP | NP | NP | 8.020179 | 113.7404 | 0.1061425
1924 | 3.903098 | 299.831 | 0.06365048 | 4.005719 | 1074.238 | 0.05964394 | 4.024576 | 186.2742 | 0.1355517 | 4.499513 | 112.4283 | 0.06300265 |  |  |  | 5.670665 | 213.0393 | 0.1138823 | 6.371936 | 52.56291 | 0.08101842 | NP | NP | NP | 6.946267 | 407.5384 | 0.09521031 | 7.471293 | 64.68039 | 0.09513301 | 7.804539 | 17.78844 | 0.09615607 | NP | NP | NP | 8.020154 | 113.1381 | 0.1060566
1925 | 3.903097 | 299.0974 | 0.06369107 | 4.005701 | 1076.544 | 0.05960852 | 4.024684 | 185.4343 | 0.1344915 | 4.499493 | 113.0496 | 0.06308891 |  |  |  | 5.670658 | 213.8542 | 0.1138437 | 6.371901 | 52.50783 | 0.08106333 | NP | NP | NP | 6.94626 | 407.8374 | 0.09523851 | 7.471391 | 66.38883 | 0.09492306 | 7.804354 | 19.1106 | 0.09690104 | NP | NP | NP | 8.020163 | 113.6764 | 0.1060267
1926 | 3.902942 | 297.6252 | 0.06340093 | 4.005764 | 1068.576 | 0.05958075 | 4.02287 | 193.1534 | 0.1373558 | 4.499506 | 113.2488 | 0.06310989 |  |  |  | 5.670673 | 213.203 | 0.1139121 | 6.371906 | 52.41401 | 0.08102203 | NP | NP | NP | 6.946265 | 407.8653 | 0.09521897 | 7.471332 | 62.53195 | 0.09463733 | 7.804529 | 15.17668 | 0.09693717 | NP | NP | NP | 8.02003 | 113.2444 | 0.1062497
1927 | 3.902906 | 296.4125 | 0.06324432 | 4.005771 | 1063.629 | 0.0595408 | 4.022523 | 194.4569 | 0.1374946 | 4.499482 | 112.0295 | 0.06308188 |  |  |  | 5.670657 | 212.243 | 0.1139128 | 6.371913 | 52.12408 | 0.08106608 | NP | NP | NP | 6.946272 | 405.8 | 0.09521707 | 7.47134 | 65.79803 | 0.09494174 | 7.804377 | 18.65843 | 0.09660853 | NP | NP | NP | 8.020146 | 112.9436 | 0.106025
1928 | 3.903012 | 297.429 | 0.06346419 | 4.005709 | 1086.537 | 0.05962921 | 4.02467 | 178.3044 | 0.1341656 | 4.499478 | 112.3318 | 0.06310632 |  |  |  | 5.670652 | 212.49 | 0.1138754 | 6.371891 | 52.28612 | 0.08103222 | NP | NP | NP | 6.946284 | 406.6892 | 0.09521399 | 7.471333 | 65.87194 | 0.09490809 | 7.804464 | 18.51957 | 0.09646639 | NP | NP | NP | 8.020168 | 113.0204 | 0.1060717
1929 | 3.903077 | 296.3554 | 0.06365689 | 4.0057 | 1087.114 | 0.05968636 | 4.025387 | 175.6325 | 0.133776 | 4.49948 | 113.235 | 0.06285085 |  |  |  | 5.670658 | 212.5847 | 0.1139022 | 6.371888 | 52.2289 | 0.08098203 | NP | NP | NP | 6.946279 | 406.5192 | 0.09519147 | 7.47125 | 63.33192 | 0.09488003 | 7.804556 | 16.57552 | 0.09613506 | NP | NP | NP | 8.020081 | 113.1511 | 0.1060609
1930 | 3.902613 | 290.8803 | 0.06266828 | 4.020486 | 192.807 | 0.137861 | 4.020486 | 192.807 | 0.137861 | 4.499485 | 111.8485 | 0.06315097 |  |  |  | 5.670654 | 211.6804 | 0.1138498 | 6.371895 | 52.1234 | 0.08106656 | NP | NP | NP | 6.946273 | 404.6989 | 0.09521463 | 7.471389 | 66.28087 | 0.09486106 | 7.804447 | 19.11029 | 0.09674084 | NP | NP | NP | 8.020184 | 112.844 | 0.106057
1931 | 3.902705 | 290.9651 | 0.06287092 | 4.005801 | 1066.408 | 0.05948128 | 4.020966 | 193.1721 | 0.1375636 | 4.499491 | 112.7415 | 0.06315626 |  |  |  | 5.670657 | 211.834 | 0.1138839 | 6.371904 | 51.98087 | 0.08097999 | NP | NP | NP | 6.946263 | 404.8443 | 0.09519295 | 7.471295 | 64.18664 | 0.09495066 | 7.80447 | 17.4448 | 0.09630043 | NP | NP | NP | 8.020134 | 112.4734 | 0.1059904
1932 | 3.903057 | 295.8832 | 0.06370749 | 4.005714 | 1064.088 | 0.05958268 | 4.02414 | 187.4681 | 0.1350824 | 4.499485 | 112.5582 | 0.06307748 |  |  |  | 5.670646 | 212.0052 | 0.1138579 | 6.371902 | 51.97876 | 0.08106481 | NP | NP | NP | 6.946283 | 404.3678 | 0.09522092 | 7.471413 | 66.96234 | 0.09487602 | 7.804351 | 19.87026 | 0.09672943 | NP | NP | NP | 8.020177 | 112.7823 | 0.1061073
1933 | 3.903134 | 296.4523 | 0.06371854 | 4.005684 | 1086.13 | 0.05973469 | 4.026257 | 171.7438 | 0.1331528 | 4.499438 | 112.4852 | 0.06313345 |  |  |  | 5.670648 | 211.8858 | 0.113861 | 6.371886 | 51.98744 | 0.08111056 | NP | NP | NP | 6.94627 | 405.224 | 0.09519802 | 7.471334 | 66.55904 | 0.09506322 | 7.804293 | 19.39839 | 0.09677109 | NP | NP | NP | 8.020195 | 112.8997 | 0.1059899
1934 | 3.902549 | 290.282 | 0.06268685 | 4.019277 | 206.2167 | 0.1396264 | 4.019277 | 206.2167 | 0.1396264 | 4.499517 | 112.5215 | 0.06312445 |  |  |  | 5.670683 | 212.211 | 0.1138354 | 6.371858 | 52.07277 | 0.08110486 | NP | NP | NP | 6.94627 | 405.2028 | 0.09519871 | 7.471232 | 63.55578 | 0.09483658 | 7.804473 | 16.54243 | 0.0964924 | NP | NP | NP | 8.020099 | 112.6488 | 0.1061706
1935 | 3.903286 | 299.2629 | 0.06405944 | 4.005659 | 1080.78 | 0.05979348 | 4.027424 | 172.119 | 0.132605 | 4.499479 | 112.6105 | 0.06308354 |  |  |  | 5.670644 | 211.9208 | 0.1138829 | 6.37187 | 52.0861 | 0.08100374 | NP | NP | NP | 6.946265 | 405.0841 | 0.09521683 | 7.47133 | 64.91692 | 0.09492593 | 7.804354 | 17.78802 | 0.09674168 | NP | NP | NP | 8.020139 | 112.8087 | 0.1060602
1936 | 3.902891 | 294.6 | 0.06324893 | 4.005747 | 1080.914 | 0.05962049 | 4.023592 | 180.0543 | 0.1355797 | 4.499458 | 111.9511 | 0.06309701 |  |  |  | 5.670662 | 211.6813 | 0.1138662 | 6.371865 | 52.3154 | 0.08093917 | NP | NP | NP | 6.946274 | 404.8598 | 0.09521275 | 7.471368 | 67.21815 | 0.09517133 | 7.804207 | 20.2316 | 0.09721445 | NP | NP | NP | 8.020203 | 113.0166 | 0.1061428
1937 | 3.902872 | 294.2162 | 0.06331338 | 4.005767 | 1056.885 | 0.05953446 | 4.022363 | 194.0734 | 0.1375008 | 4.499465 | 112.0466 | 0.0632002 |  |  |  | 5.670658 | 211.2663 | 0.113856 | 6.371865 | 52.11098 | 0.08089837 | NP | NP | NP | 6.946264 | 404.2159 | 0.09523632 | 7.471336 | 66.58943 | 0.09505771 | 7.804217 | 19.59447 | 0.09692137 | NP | NP | NP | 8.020208 | 112.5831 | 0.1060642
1938 | 3.9031 | 297.4291 | 0.06375423 | 4.005724 | 1063.676 | 0.05969088 | 4.024948 | 183.9074 | 0.1359265 | 4.499447 | 111.8337 | 0.06304132 |  |  |  | 5.670656 | 211.212 | 0.1138616 | 6.371862 | 51.95444 | 0.08096157 | NP | NP | NP | 6.946266 | 404.2141 | 0.09520978 | 7.471282 | 65.6364 | 0.09509501 | 7.804384 | 19.00133 | 0.09629335 | NP | NP | NP | 8.020199 | 112.3709 | 0.1060714
1939 | 3.903037 | 295.3716 | 0.06359796 | 4.005699 | 1078.798 | 0.05968573 | 4.02528 | 175.1002 | 0.1341937 | 4.499447 | 112.3512 | 0.06311684 |  |  |  | 5.670652 | 211.4346 | 0.1138801 | 6.371866 | 52.0164 | 0.08101145 | NP | NP | NP | 6.94628 | 404.2801 | 0.09518362 | 7.471282 | 65.69071 | 0.09486311 | 7.804383 | 18.81217 | 0.09668513 | NP | NP | NP | 8.020165 | 112.5649 | 0.1061424
1940 | 3.902871 | 293.6032 | 0.06316416 | 4.005739 | 1082.083 | 0.05960749 | 4.023747 | 177.2464 | 0.134908 | 4.499415 | 111.3946 | 0.06307114 |  |  |  | 5.670642 | 211.1138 | 0.1138849 | 6.371855 | 51.83175 | 0.08105873 | NP | NP | NP | 6.946266 | 403.903 | 0.09522147 | 7.471282 | 65.37836 | 0.09480515 | 7.804261 | 18.28665 | 0.09685042 | NP | NP | NP | 8.020141 | 112.2259 | 0.1060435
1941 | 3.903312 | 297.4656 | 0.06413776 | 4.005656 | 1072.705 | 0.05986049 | 4.02785 | 170.8411 | 0.1331982 | 4.49947 | 112.1953 | 0.06308011 |  |  |  | 5.670636 | 210.9994 | 0.1139013 | 6.371872 | 51.92794 | 0.08104216 | NP | NP | NP | 6.946276 | 402.7439 | 0.09522747 | 7.471302 | 65.60676 | 0.09491913 | 7.804278 | 18.84622 | 0.09686616 | NP | NP | NP | 8.020171 | 112.2504 | 0.1060122
1942 | 3.902841 | 293.2374 | 0.06318386 | 4.005757 | 1070.212 | 0.05958726 | 4.022998 | 183.9753 | 0.1364317 | 4.499445 | 111.2587 | 0.06305078 |  |  |  | 5.67065 | 210.8755 | 0.1138881 | 6.371869 | 51.74993 | 0.08112539 | NP | NP | NP | 6.946278 | 402.9805 | 0.09525093 | 7.471274 | 65.76113 | 0.0949925 | 7.804265 | 18.74497 | 0.09684315 | NP | NP | NP | 8.020171 | 112.2369 | 0.1060264
1943 | 3.902692 | 289.2255 | 0.06301332 | 4.005798 | 1056.345 | 0.05946493 | 4.021009 | 194.3047 | 0.1375414 | 4.499471 | 112.3203 | 0.06316107 |  |  |  | 5.670656 | 210.5627 | 0.1138966 | 6.371832 | 51.6753 | 0.08116243 | NP | NP | NP | 6.94628 | 402.2066 | 0.09519863 | 7.471317 | 66.10518 | 0.09478414 | 7.804342 | 19.20126 | 0.0968572 | NP | NP | NP | 8.020212 | 112.0719 | 0.1060397
1944 | 3.902948 | 293.4157 | 0.06354138 | 4.005736 | 1054.462 | 0.05955706 | 4.023252 | 190.4918 | 0.1361761 | 4.499484 | 112.1994 | 0.0630694 |  |  |  | 5.670667 | 210.7595 | 0.1138887 | 6.371854 | 51.56375 | 0.08108562 | NP | NP | NP | 6.946278 | 402.4687 | 0.09521674 | 7.471234 | 63.96766 | 0.09487841 | 7.804505 | 17.4449 | 0.09615638 | NP | NP | NP | 8.02015 | 112.1597 | 0.1060389
1945 | 3.903084 | 295.0568 | 0.06377832 | 4.005711 | 1059.704 | 0.05967547 | 4.024845 | 183.4657 | 0.1351799 | 4.499471 | 111.9585 | 0.06299978 |  |  |  | 5.67066 | 210.6074 | 0.1138922 | 6.371838 | 51.94305 | 0.08101244 | NP | NP | NP | 6.946288 | 402.4358 | 0.09520433 | 7.471284 | 65.22454 | 0.09481242 | 7.804426 | 18.72134 | 0.09653191 | NP | NP | NP | 8.020182 | 112.0111 | 0.106048
1946 | 3.902971 | 294.2562 | 0.0635088 | 4.00572 | 1068.004 | 0.05962565 | 4.024227 | 181.5723 | 0.1351148 | 4.49945 | 111.7478 | 0.06305664 |  |  |  | 5.670644 | 210.9364 | 0.1139258 | 6.371823 | 51.86942 | 0.08106514 | NP | NP | NP | 6.946266 | 402.6061 | 0.09518841 | 7.471219 | 64.50649 | 0.09489594 | 7.804307 | 17.62488 | 0.09666927 | NP | NP | NP | 8.020132 | 111.9558 | 0.1061061
1947 | 3.902865 | 292.5191 | 0.06339273 | 4.005758 | 1058.105 | 0.05956458 | 4.022684 | 190.9376 | 0.1367286 | 4.499466 | 112.1439 | 0.06310807 |  |  |  | 5.670649 | 210.8693 | 0.1138575 | 6.371826 | 51.80127 | 0.08098574 | NP | NP | NP | 6.946278 | 403.5899 | 0.09517284 | 7.471219 | 63.63442 | 0.09477666 | 7.804357 | 17.08265 | 0.09658299 | NP | NP | NP | 8.020128 | 112.2593 | 0.1060841
1948 | 3.902783 | 292.6785 | 0.06312478 | 4.005771 | 1061.768 | 0.05951264 | 4.022125 | 191.2461 | 0.1368801 | 4.499431 | 111.5928 | 0.06306496 |  |  |  | 5.670666 | 211.1708 | 0.1138777 | 6.371825 | 51.93448 | 0.08101943 | NP | NP | NP | 6.946287 | 403.5191 | 0.09521981 | 7.471301 | 65.26467 | 0.09479603 | 7.804311 | 18.49857 | 0.09672419 | NP | NP | NP | 8.020148 | 112.3631 | 0.1060572
1949 | 3.902833 | 294.6146 | 0.06320646 | 4.005771 | 1064.43 | 0.05956272 | 4.022662 | 189.9975 | 0.1371549 | 4.499462 | 111.4759 | 0.06305325 |  |  |  | 5.670657 | 211.6349 | 0.1138858 | 6.371829 | 51.86927 | 0.08102448 | NP | NP | NP | 6.946269 | 404.8034 | 0.0951762 | 7.471225 | 64.59246 | 0.09492287 | 7.804297 | 17.65276 | 0.09657085 | NP | NP | NP | 8.020138 | 112.7282 | 0.106118
1950 | 3.902821 | 296.9378 | 0.06314371 | 4.005776 | 1067.082 | 0.05953952 | 4.022476 | 190.8654 | 0.1370635 | 4.499469 | 111.9699 | 0.06305086 |  |  |  | 5.670677 | 211.7146 | 0.1139067 | 6.371835 | 52.30842 | 0.08098339 | NP | NP | NP | 6.94628 | 405.3991 | 0.09519908 | 7.471245 | 66.72203 | 0.09507662 | 7.804252 | 19.52225 | 0.09659177 | NP | NP | NP | 8.020199 | 112.8261 | 0.1060708
1951 | 3.90273 | 292.2891 | 0.06300781 | 4.005777 | 1077.445 | 0.05955041 | 4.022164 | 185.7855 | 0.1367381 | 4.499423 | 112.4822 | 0.06309788 |  |  |  | 5.670649 | 212.1539 | 0.1138446 | 6.371854 | 51.97153 | 0.08106732 | NP | NP | NP | 6.946277 | 405.2972 | 0.09516909 | 7.471235 | 65.80672 | 0.09507326 | 7.804397 | 18.91722 | 0.09651947 | NP | NP | NP | 8.020178 | 112.6668 | 0.1060576
1952 | 3.902486 | 288.9788 | 0.0624819 | 4.020114 | 189.6063 | 0.1371651 | 4.020114 | 189.6063 | 0.1371651 | 4.499425 | 112.2092 | 0.06311029 |  |  |  | 5.670668 | 211.7761 | 0.1138615 | 6.371807 | 52.03912 | 0.08092741 | NP | NP | NP | 6.946273 | 404.9039 | 0.09519845 | 7.471253 | 65.89625 | 0.0949402 | 7.804242 | 18.76017 | 0.09686404 | NP | NP | NP | 8.020176 | 112.6256 | 0.1060022
1953 | 3.902671 | 292.9038 | 0.06279775 | 4.005789 | 1082.888 | 0.05952717 | 4.022052 | 182.6286 | 0.1367078 | 4.499379 | 110.8414 | 0.06309499 |  |  |  | 5.670661 | 211.6581 | 0.1139014 | 6.371812 | 52.0104 | 0.08100476 | NP | NP | NP | 6.946277 | 404.7837 | 0.09516569 | 7.471234 | 65.45324 | 0.09498237 | 7.804408 | 18.64719 | 0.09640395 | NP | NP | NP | 8.02019 | 112.3737 | 0.1061695
1954 | 3.902655 | 292.2846 | 0.06280314 | 4.005788 | 1084.607 | 0.0595312 | 4.021981 | 182.1874 | 0.1364081 | 4.499383 | 111.4744 | 0.06306828 |  |  |  | 5.670652 | 212.0491 | 0.1138496 | 6.37181 | 51.91863 | 0.08096625 | NP | NP | NP | 6.94627 | 404.9041 | 0.09523748 | 7.471225 | 65.90923 | 0.09514632 | 7.804248 | 19.06771 | 0.09672201 | NP | NP | NP | 8.020197 | 112.7379 | 0.106049
1955 | 3.902657 | 290.6367 | 0.06279893 | 4.005781 | 1081.771 | 0.05951252 | 4.02189 | 181.3646 | 0.1361889 | 4.499393 | 111.2647 | 0.06304897 |  |  |  | 5.67067 | 211.1627 | 0.1139081 | 6.371799 | 51.87493 | 0.08094354 | NP | NP | NP | 6.946282 | 403.4818 | 0.09519737 | 7.471183 | 63.9459 | 0.09465214 | 7.804197 | 16.98052 | 0.09691952 | NP | NP | NP | 8.020118 | 112.3002 | 0.1062405
1956 | 3.902648 | 290.3546 | 0.06279991 | 4.005788 | 1082.161 | 0.05950489 | 4.02184 | 181.477 | 0.1362556 | 4.49938 | 111.4385 | 0.06306651 |  |  |  | 5.670654 | 211.3444 | 0.113879 | 6.371796 | 51.88811 | 0.08103055 | NP | NP | NP | 6.94628 | 403.8089 | 0.09517499 | 7.471228 | 65.40873 | 0.09498572 | 7.804245 | 18.7445 | 0.09665172 | NP | NP | NP | 8.020181 | 112.1563 | 0.1060581
1957 | 3.902651 | 290.2293 | 0.06292545 | 4.005787 | 1066.219 | 0.05945779 | 4.021291 | 190.7515 | 0.1371074 | 4.499401 | 111.867 | 0.06311105 |  |  |  | 5.670642 | 210.622 | 0.1139361 | 6.371805 | 51.7528 | 0.08113304 | NP | NP | NP | 6.946276 | 403.6619 | 0.09518117 | 7.471169 | 64.60533 | 0.09503312 | 7.804394 | 17.82761 | 0.09651372 | NP | NP | NP | 8.020154 | 112.0887 | 0.1061848
1958 | 3.902818 | 294.2081 | 0.06321481 | 4.005775 | 1054.807 | 0.05955468 | 4.022404 | 193.1597 | 0.1378651 | 4.499412 | 110.8706 | 0.06304009 |  |  |  | 5.670676 | 210.8199 | 0.1138824 | 6.371776 | 51.94882 | 0.0809853 | NP | NP | NP | 6.946297 | 402.9494 | 0.09520246 | 7.471138 | 62.57515 | 0.09477371 | 7.804421 | 16.1692 | 0.09624784 | NP | NP | NP | 8.020127 | 112.0654 | 0.106039
1959 | 3.903189 | 294.5706 | 0.0639485 | 4.005664 | 1087.302 | 0.0598291 | 4.027832 | 162.9057 | 0.1317781 | 4.4994 | 112.3781 | 0.06309405 |  |  |  | 5.670644 | 210.7368 | 0.1138941 | 6.371797 | 51.54748 | 0.08110172 | NP | NP | NP | 6.94628 | 402.3621 | 0.09522965 | 7.471173 | 64.04383 | 0.09491338 | 7.804402 | 17.59369 | 0.09669141 | NP | NP | NP | 8.020131 | 112.0129 | 0.106084
1960 | 3.902927 | 293.7413 | 0.06345696 | 4.005728 | 1070.53 | 0.05963447 | 4.024225 | 180.4589 | 0.1352739 | 4.499425 | 111.8299 | 0.06303266 |  |  |  | 5.670662 | 210.7483 | 0.1139056 | 6.371777 | 51.99038 | 0.08100833 | NP | NP | NP | 6.946282 | 403.2813 | 0.09516289 | 7.471192 | 64.44847 | 0.09486273 | 7.804213 | 17.67221 | 0.096941 | NP | NP | NP | 8.020142 | 112.3154 | 0.1061219
1961 | 3.902855 | 292.6843 | 0.06334074 | 4.005745 | 1064.516 | 0.05956602 | 4.023151 | 186.7765 | 0.1358126 | 4.49945 | 111.9934 | 0.06313252 |  |  |  | 5.670655 | 211.2726 | 0.1139068 | 6.371773 | 51.85426 | 0.08098031 | NP | NP | NP | 6.946281 | 403.134 | 0.09519245 | 7.47119 | 64.95725 | 0.09491925 | 7.804236 | 18.02267 | 0.09673466 | NP | NP | NP | 8.020165 | 112.0069 | 0.1061374
1962 | 3.902771 | 291.5476 | 0.0631613 | 4.005765 | 1064.925 | 0.05953834 | 4.02252 | 186.947 | 0.1363276 | 4.499409 | 111.6852 | 0.06308404 |  |  |  | 5.670655 | 210.6162 | 0.113906 | 6.371771 | 51.73931 | 0.08110903 | NP | NP | NP | 6.946283 | 402.667 | 0.09521098 | 7.471226 | 65.90469 | 0.09494044 | 7.804236 | 19.11336 | 0.09738213 | NP | NP | NP | 8.020194 | 111.7544 | 0.1061138
1963 | 3.902795 | 291.25 | 0.06318443 | 4.005758 | 1062.215 | 0.05953852 | 4.022766 | 184.9164 | 0.1360183 | 4.499413 | 110.6095 | 0.06308031 |  |  |  | 5.670682 | 209.4342 | 0.1138965 | 6.371821 | 51.55286 | 0.08095338 | NP | NP | NP | 6.946286 | 401.1688 | 0.09520789 | 7.471139 | 62.92642 | 0.09492443 | 7.80423 | 16.64633 | 0.0963871 | NP | NP | NP | 8.02012 | 111.5966 | 0.1060779
1964 | 3.902918 | 291.0191 | 0.06351627 | 4.005743 | 1049.145 | 0.05957889 | 4.023379 | 188.051 | 0.1364293 | 4.499444 | 111.554 | 0.06308754 |  |  |  | 5.670655 | 208.7759 | 0.113916 | 6.371777 | 51.4297 | 0.08106713 | NP | NP | NP | 6.946265 | 400.0858 | 0.09519575 | 7.47117 | 63.69586 | 0.09489391 | 7.804209 | 17.43881 | 0.09660026 | NP | NP | NP | 8.020124 | 111.5299 | 0.1060344
1965 | 3.902896 | 292.6066 | 0.06342873 | 4.005764 | 1050.106 | 0.05960851 | 4.023245 | 188.5239 | 0.1372686 | 4.499414 | 110.4068 | 0.06309021 |  |  |  | 5.67066 | 209.2486 | 0.113881 | 6.371802 | 51.54126 | 0.08102933 | NP | NP | NP | 6.946289 | 400.2668 | 0.09523873 | 7.471067 | 62.7784 | 0.09480894 | 7.804235 | 16.0518 | 0.09682522 | NP | NP | NP | 8.020111 | 111.2776 | 0.1061296
1966 | 3.903056 | 293.1109 | 0.06396771 | 4.005689 | 1053.932 | 0.05959438 | 4.02492 | 183.2791 | 0.1339757 | 4.499419 | 111.2893 | 0.06298691 |  |  |  | 5.670655 | 209.552 | 0.1139287 | 6.371749 | 51.72499 | 0.0809367 | NP | NP | NP | 6.946277 | 400.6716 | 0.09522977 | 7.471174 | 65.32349 | 0.09509336 | 7.804215 | 18.72517 | 0.09640103 | NP | NP | NP | 8.020156 | 111.1377 | 0.1060018
1967 | 3.903157 | 293.066 | 0.06393023 | 4.005654 | 1077.94 | 0.05979552 | 4.02754 | 164.3386 | 0.1316842 | 4.499368 | 111.7319 | 0.06301215 |  |  |  | 5.670648 | 209.4619 | 0.1138183 | 6.371763 | 51.47936 | 0.08095493 | NP | NP | NP | 6.946286 | 400.1152 | 0.09521309 | 7.471217 | 66.66258 | 0.09525318 | 7.804173 | 20.10638 | 0.09715305 | NP | NP | NP | 8.0202 | 111.4644 | 0.106032
1968 | 3.902732 | 289.9352 | 0.06304634 | 4.005746 | 1077.134 | 0.05958267 | 4.023396 | 174.7393 | 0.1350115 | 4.499333 | 110.309 | 0.06310405 |  |  |  | 5.670643 | 209.6305 | 0.1138519 | 6.371778 | 51.43742 | 0.08103223 | NP | NP | NP | 6.946287 | 400.6168 | 0.09514379 | 7.471257 | 66.92761 | 0.09502488 | 7.804127 | 20.17251 | 0.09706437 | NP | NP | NP | 8.020233 | 111.7311 | 0.1059838
1969 | 3.902673 | 288.1677 | 0.06296245 | 4.005773 | 1070.071 | 0.05956099 | 4.022424 | 179.3133 | 0.1359791 | 4.499383 | 110.8381 | 0.06306453 |  |  |  | 5.670665 | 209.4832 | 0.1138433 | 6.371776 | 51.33977 | 0.08097869 | NP | NP | NP | 6.946279 | 399.981 | 0.09517672 | 7.471163 | 63.69527 | 0.09498254 | 7.804238 | 17.49375 | 0.09667713 | NP | NP | NP | 8.020137 | 111.4578 | 0.1061041
1970 | 3.903057 | 291.423 | 0.06369402 | 4.005676 | 1082.724 | 0.05977468 | 4.026843 | 163.4348 | 0.1322641 | 4.499337 | 111.2641 | 0.06308197 |  |  |  | 5.670644 | 209.4723 | 0.1138603 | 6.37174 | 51.38128 | 0.08094948 | NP | NP | NP | 6.946284 | 400.1944 | 0.09519325 | 7.471103 | 63.92277 | 0.09489021 | 7.804221 | 17.61863 | 0.09625482 | NP | NP | NP | 8.020158 | 111.3731 | 0.1060034
1971 | 3.902976 | 290.6673 | 0.06363312 | 4.005708 | 1056.624 | 0.05963512 | 4.024563 | 179.3938 | 0.1344341 | 4.499403 | 110.606 | 0.06305342 |  |  |  | 5.670661 | 208.626 | 0.1138461 | 6.371768 | 51.06523 | 0.08103617 | NP | NP | NP | 6.946267 | 398.9446 | 0.09524723 | 7.471091 | 62.53854 | 0.09478116 | 7.804269 | 16.20234 | 0.09652105 | NP | NP | NP | 8.020108 | 110.6553 | 0.1060826
1972 | 3.902808 | 288.9506 | 0.06342183 | 4.005753 | 1042.256 | 0.05947319 | 4.02236 | 192.4389 | 0.1365904 | 4.49943 | 111.0554 | 0.06301162 |  |  |  | 5.670652 | 208.6713 | 0.11388 | 6.371734 | 51.02507 | 0.08113516 | NP | NP | NP | 6.946278 | 398.936 | 0.09520582 | 7.471167 | 65.17919 | 0.09505119 | 7.804064 | 18.53358 | 0.09754732 | NP | NP | NP | 8.02017 | 111.0043 | 0.1062036
1973 | 3.902885 | 289.7887 | 0.06343048 | 4.005728 | 1063.331 | 0.05963335 | 4.024123 | 177.7103 | 0.1347205 | 4.499415 | 110.9141 | 0.06310894 |  |  |  | 5.670658 | 208.8595 | 0.1138778 | 6.371746 | 51.3828 | 0.08099486 | NP | NP | NP | 6.946288 | 399.3099 | 0.09521447 | 7.471198 | 65.90365 | 0.09493019 | 7.804167 | 19.05968 | 0.09702004 | NP | NP | NP | 8.020192 | 111.3044 | 0.1060766
1974 | 3.902776 | 288.598 | 0.06312793 | 4.005744 | 1072.887 | 0.05959776 | 4.023671 | 173.6896 | 0.1349626 | 4.49932 | 110.1972 | 0.06309353 |  |  |  | 5.67066 | 208.6606 | 0.1138384 | 6.371747 | 51.18467 | 0.08102888 | NP | NP | NP | 6.94628 | 399.3676 | 0.09521799 | 7.47121 | 66.39975 | 0.09489098 | 7.804074 | 19.85655 | 0.0974244 | NP | NP | NP | 8.020205 | 111.3588 | 0.1061364
1975 | 3.903268 | 293.7319 | 0.06427646 | 4.005656 | 1055.12 | 0.05982859 | 4.027669 | 172.0561 | 0.1330466 | 4.499404 | 111.4548 | 0.06305993 |  |  |  | 5.670649 | 208.584 | 0.1138768 | 6.371728 | 51.13374 | 0.08096864 | NP | NP | NP | 6.946289 | 398.5893 | 0.09517923 | 7.471194 | 65.10099 | 0.09492992 | 7.804158 | 18.8996 | 0.0968589 | NP | NP | NP | 8.020196 | 110.9466 | 0.1060852
1976 | 3.902922 | 289.807 | 0.06355261 | 4.00573 | 1049.49 | 0.05964784 | 4.024102 | 181.8246 | 0.1357805 | 4.499383 | 110.5262 | 0.06311826 |  |  |  | 5.670667 | 208.0614 | 0.1138507 | 6.371759 | 51.09357 | 0.08101548 | NP | NP | NP | 6.946277 | 397.6498 | 0.09521424 | 7.471135 | 64.52698 | 0.09496807 | 7.804166 | 18.40517 | 0.09692897 | NP | NP | NP | 8.020205 | 110.339 | 0.1060864
1977 | 3.902774 | 292.4839 | 0.06326271 | 4.005759 | 1070.067 | 0.05957497 | 4.023063 | 183.6136 | 0.136017 | 4.499359 | 111.0419 | 0.06307223 |  |  |  | 5.670657 | 210.935 | 0.1138836 | 6.371758 | 51.89148 | 0.08103546 | NP | NP | NP | 6.946297 | 402.833 | 0.09520391 | 7.47113 | 64.26916 | 0.09478793 | 7.80413 | 17.21207 | 0.09692387 | NP | NP | NP | 8.02012 | 111.9413 | 0.1061048
1978 | 3.902715 | 297.4555 | 0.06313579 | 4.005805 | 1073.02 | 0.0594814 | 4.021499 | 200.5024 | 0.1380042 | 4.499402 | 113.6388 | 0.06308359 |  |  |  | 5.670685 | 214.8363 | 0.1138998 | 6.371741 | 52.74159 | 0.08094925 | NP | NP | NP | 6.946303 | 410.7199 | 0.09523362 | 7.471126 | 65.61653 | 0.09491624 | 7.804246 | 18.27721 | 0.09649969 | NP | NP | NP | 8.02017 | 114.2509 | 0.1060772
1979 | 3.903008 | 301.1102 | 0.06370013 | 4.005714 | 1086.518 | 0.05967924 | 4.025171 | 182.5946 | 0.1347403 | 4.499376 | 112.6468 | 0.06299388 |  |  |  | 5.67068 | 214.2686 | 0.1138697 | 6.371748 | 52.47878 | 0.08098326 | NP | NP | NP | 6.946294 | 409.5028 | 0.09522994 | 7.471153 | 67.03154 | 0.09513574 | 7.804108 | 19.11716 | 0.0967381 | NP | NP | NP | 8.020203 | 113.8821 | 0.1059997
1980 | 3.902858 | 296.9316 | 0.06337869 | 4.005738 | 1085.202 | 0.05962564 | 4.02396 | 183.4268 | 0.1352396 | 4.499395 | 113.1253 | 0.06314863 |  |  |  | 5.670671 | 213.814 | 0.1138292 | 6.37177 | 52.26771 | 0.08099219 | NP | NP | NP | 6.946291 | 408.3505 | 0.09521433 | 7.471124 | 65.94896 | 0.09501794 | 7.804244 | 18.85817 | 0.09661391 | NP | NP | NP | 8.020202 | 113.7135 | 0.10601
1981 | 3.902755 | 296.3463 | 0.06325045 | 4.005788 | 1072.286 | 0.05957225 | 4.022246 | 194.1064 | 0.1377979 | 4.49939 | 112.7618 | 0.06307385 |  |  |  | 5.670667 | 213.6182 | 0.1139232 | 6.371723 | 52.53108 | 0.08100828 | NP | NP | NP | 6.94629 | 408.5339 | 0.09518601 | 7.471104 | 65.10435 | 0.09488538 | 7.804225 | 17.78643 | 0.09644925 | NP | NP | NP | 8.020133 | 113.6919 | 0.105977
1982 | 3.902793 | 296.1863 | 0.06327485 | 4.005785 | 1069.289 | 0.05954933 | 4.022454 | 194.5109 | 0.137527 | 4.499378 | 113.2141 | 0.06305606 |  |  |  | 5.670675 | 213.5181 | 0.1138726 | 6.37176 | 52.49421 | 0.08095595 | NP | NP | NP | 6.946293 | 407.7443 | 0.09520605 | 7.471086 | 64.6098 | 0.0948077 | 7.804164 | 17.55952 | 0.09634859 | NP | NP | NP | 8.020155 | 113.5976 | 0.1058761
1983 | 3.903108 | 299.0083 | 0.06391718 | 4.005673 | 1092.261 | 0.05977418 | 4.026992 | 172.1468 | 0.1326759 | 4.499349 | 112.8107 | 0.06302559 |  |  |  | 5.670674 | 213.2883 | 0.1138925 | 6.371758 | 52.44141 | 0.08094725 | NP | NP | NP | 6.946306 | 407.9925 | 0.09518943 | 7.471138 | 66.44104 | 0.09490139 | 7.804186 | 19.19323 | 0.09677498 | NP | NP | NP | 8.020196 | 113.7143 | 0.1059719
1984 | 3.902779 | 295.4558 | 0.06336452 | 4.005774 | 1065.747 | 0.05953503 | 4.022354 | 195.3718 | 0.1372624 | 4.499379 | 113.0609 | 0.0630875 |  |  |  | 5.670661 | 213.0558 | 0.1138644 | 6.371727 | 52.32328 | 0.08098762 | NP | NP | NP | 6.946299 | 407.4097 | 0.09520731 | 7.471123 | 66.39074 | 0.09503454 | 7.804027 | 19.00926 | 0.09698383 | NP | NP | NP | 8.020159 | 113.5934 | 0.1059995
1985 | 3.903085 | 297.7727 | 0.06379943 | 4.005677 | 1096.387 | 0.05978867 | 4.027214 | 166.7873 | 0.1323579 | 4.499327 | 112.2853 | 0.0630561 |  |  |  | 5.670673 | 212.7026 | 0.1138757 | 6.371705 | 52.23064 | 0.08090914 | NP | NP | NP | 6.946297 | 406.3731 | 0.09518707 | 7.471067 | 64.09884 | 0.09474962 | 7.804164 | 17.14237 | 0.09651161 | NP | NP | NP | 8.020133 | 112.9988 | 0.1060859
1986 | 3.902885 | 292.8172 | 0.06367616 | 4.005731 | 1053.286 | 0.05956722 | 4.023542 | 189.537 | 0.1358465 | 4.499355 | 111.4341 | 0.06315004 |  |  |  | 5.670657 | 210.546 | 0.1139188 | 6.371702 | 51.56339 | 0.08098991 | NP | NP | NP | 6.946279 | 401.7294 | 0.09524946 | 7.471097 | 65.0875 | 0.09504708 | 7.804029 | 18.24488 | 0.09688422 | NP | NP | NP | 8.020163 | 112.1453 | 0.1060738
1987 | 3.903002 | 294.4298 | 0.06366674 | 4.005702 | 1077.27 | 0.05976951 | 4.026021 | 171.3549 | 0.1341835 | 4.49932 | 111.1949 | 0.06302897 |  |  |  | 5.670654 | 210.4626 | 0.1138355 | 6.371683 | 51.58241 | 0.08104825 | NP | NP | NP | 6.94628 | 402.1254 | 0.09523896 | 7.471073 | 63.52338 | 0.09499545 | 7.804193 | 17.31696 | 0.09651529 | NP | NP | NP | 8.020155 | 111.9035 | 0.1060254
1988 | 3.902789 | 291.6402 | 0.06336006 | 4.005758 | 1059.359 | 0.05955557 | 4.022821 | 188.0811 | 0.1364311 | 4.49937 | 111.5161 | 0.06306737 |  |  |  | 5.670666 | 210.5057 | 0.1138507 | 6.371683 | 51.80776 | 0.08100902 | NP | NP | NP | 6.946291 | 402.3984 | 0.09517168 | 7.471071 | 64.16956 | 0.09513055 | 7.804139 | 17.66245 | 0.09681085 | NP | NP | NP | 8.020174 | 111.9973 | 0.1060081
1989 | 3.902772 | 290.9895 | 0.06332199 | 4.005757 | 1062.563 | 0.05957998 | 4.02304 | 184.0216 | 0.1361156 | 4.499333 | 110.7056 | 0.06312684 |  |  |  | 5.670653 | 209.7385 | 0.1138791 | 6.37166 | 51.40015 | 0.08107534 | NP | NP | NP | 6.946273 | 400.8185 | 0.09523044 | 7.471006 | 63.88922 | 0.09490297 | 7.804211 | 17.2363 | 0.09659898 | NP | NP | NP | 8.020129 | 111.4037 | 0.1060562
1990 | 3.90279 | 291.6761 | 0.06334101 | 4.005749 | 1064.078 | 0.05959569 | 4.023389 | 183.0134 | 0.1358842 | 4.499329 | 110.7508 | 0.06306999 |  |  |  | 5.670661 | 209.4548 | 0.1138455 | 6.371687 | 51.64436 | 0.08095338 | NP | NP | NP | 6.946278 | 401.5907 | 0.09517992 | 7.471112 | 65.08134 | 0.09493991 | 7.804082 | 18.46986 | 0.09654968 | NP | NP | NP | 8.020172 | 111.8065 | 0.1060407
1991 | 3.902918 | 293.4882 | 0.06358432 | 4.005732 | 1064.566 | 0.05968338 | 4.024551 | 180.6107 | 0.1355275 | 4.499345 | 111.0923 | 0.06303877 |  |  |  | 5.670665 | 210.2837 | 0.1138579 | 6.371698 | 51.7956 | 0.08090999 | NP | NP | NP | 6.946283 | 402.0089 | 0.09519062 | 7.471097 | 65.52026 | 0.09492146 | 7.804103 | 19.04963 | 0.09672904 | NP | NP | NP | 8.020202 | 112.0231 | 0.1060853
1992 | 3.902846 | 321.6123 | 0.06353081 | 4.005731 | 1177.315 | 0.05961983 | 4.023976 | 199.3863 | 0.1350209 | 4.499295 | 123.3171 | 0.0630539 |  |  |  | 5.670688 | 231.9615 | 0.1138862 | 6.371648 | 57.18812 | 0.08106975 | NP | NP | NP | 6.946287 | 443.1524 | 0.09525194 | 7.471015 | 71.84705 | 0.09510128 | 7.803916 | 20.30983 | 0.09704527 | NP | NP | NP | 8.020173 | 123.6204 | 0.1061284
1993 | 3.902838 | 291.0556 | 0.06329843 | 4.005715 | 1096.784 | 0.05976757 | 4.025828 | 160.765 | 0.1330241 | 4.499287 | 111.1015 | 0.06315384 |  |  |  | 5.670661 | 210.2216 | 0.1138523 | 6.371674 | 51.45923 | 0.0810513 | NP | NP | NP | 6.946281 | 401.4884 | 0.09518665 | 7.471043 | 64.29591 | 0.09491814 | 7.80406 | 17.79415 | 0.09695796 | NP | NP | NP | 8.020163 | 111.9288 | 0.1061539
1994 | 3.902558 | 286.9275 | 0.06289491 | 4.005783 | 1081.801 | 0.05955817 | 4.022178 | 176.2723 | 0.1357336 | 4.499289 | 111.4096 | 0.06310887 |  |  |  | 5.670657 | 209.9398 | 0.1138737 | 6.371669 | 51.34889 | 0.08112458 | NP | NP | NP | 6.946286 | 401.2502 | 0.09524024 | 7.471115 | 66.10321 | 0.09507494 | 7.804026 | 19.27494 | 0.09679856 | NP | NP | NP | 8.020183 | 111.7836 | 0.1058974
1995 | 3.902584 | 289.5262 | 0.06280627 | 4.005781 | 1077.481 | 0.05954513 | 4.022154 | 179.6798 | 0.1363586 | 4.499295 | 110.0862 | 0.06307301 |  |  |  | 5.670658 | 210.0693 | 0.1138147 | 6.37166 | 51.53462 | 0.08100668 | NP | NP | NP | 6.946274 | 401.5383 | 0.0952297 | 7.471112 | 66.86343 | 0.09507157 | 7.803986 | 20.22253 | 0.0970101 | NP | NP | NP | 8.020221 | 112.1302 | 0.1060301
1996 | 3.902573 | 287.4109 | 0.06280717 | 4.005787 | 1068.343 | 0.05950733 | 4.021941 | 179.8172 | 0.1363739 | 4.499357 | 109.3014 | 0.063082 |  |  |  | 5.67064 | 208.9354 | 0.1137918 | 6.371672 | 51.60258 | 0.08097402 | NP | NP | NP | 6.9463 | 399.0491 | 0.09508559 | 7.471051 | 62.59943 | 0.09489285 | 7.804467 | 16.55651 | 0.09619118 | NP | NP | NP | 8.020177 | 110.4778 | 0.1060197
1997 | 3.902468 | 287.2685 | 0.06267741 | 4.005811 | 1075.106 | 0.05947996 | 4.021013 | 182.8669 | 0.1370051 | 4.499311 | 110.6246 | 0.06313187 |  |  |  | 5.670646 | 210.1689 | 0.1138536 | 6.371657 | 51.24849 | 0.08099001 | NP | NP | NP | 6.946272 | 401.5747 | 0.09522806 | 7.471071 | 65.15245 | 0.09498206 | 7.804068 | 18.58267 | 0.09668281 | NP | NP | NP | 8.020174 | 111.9537 | 0.1060329
1998 | 3.902405 | 286.3375 | 0.0625327 | 4.020169 | 186.6477 | 0.1380145 | 4.020169 | 186.6477 | 0.1380145 | 4.499307 | 111.0272 | 0.06310247 |  |  |  | 5.670656 | 210.0063 | 0.1138654 | 6.371655 | 51.55432 | 0.08103786 | NP | NP | NP | 6.946288 | 401.989 | 0.09514657 | 7.471046 | 64.97817 | 0.09498097 | 7.80396 | 18.41511 | 0.09665018 | NP | NP | NP | 8.020162 | 112.024 | 0.1059277
1999 | 3.902454 | 289.4517 | 0.06262471 | 4.005806 | 1088.948 | 0.05946438 | 4.021126 | 182.857 | 0.1363029 | 4.499292 | 112.0543 | 0.06310078 |  |  |  | 5.670686 | 212.2516 | 0.1138706 | 6.371654 | 51.96283 | 0.08099739 | NP | NP | NP | 6.94629 | 405.4728 | 0.09520209 | 7.47105 | 65.44174 | 0.09498367 | 7.80412 | 18.49864 | 0.09642241 | NP | NP | NP | 8.020163 | 112.7936 | 0.1059579
2000 | 3.902547 | 289.1905 | 0.06289305 | 4.005798 | 1075.301 | 0.05949722 | 4.021361 | 186.993 | 0.1369116 | 4.499314 | 112.2791 | 0.06308316 |  |  |  | 5.670646 | 211.6716 | 0.1138433 | 6.37165 | 51.74596 | 0.08095647 | NP | NP | NP | 6.946306 | 404.2192 | 0.09518395 | 7.471064 | 65.08031 | 0.0949988 | 7.803983 | 18.19663 | 0.09663253 | NP | NP | NP | 8.020186 | 112.6778 | 0.1060186
2001 | 3.90235 | 286.6828 | 0.06244103 | 4.019509 | 191.6348 | 0.1381909 | 4.019509 | 191.6348 | 0.1381909 | 4.49934 | 112.4641 | 0.06311012 |  |  |  | 5.670664 | 212.1442 | 0.1139171 | 6.37164 | 51.95496 | 0.08103503 | NP | NP | NP | 6.946291 | 404.7385 | 0.09518917 | 7.471024 | 64.63537 | 0.09502571 | 7.804189 | 17.79297 | 0.0966829 | NP | NP | NP | 8.020176 | 112.7625 | 0.106163
2002 | 3.902557 | 291.6713 | 0.06280885 | 4.00581 | 1081.524 | 0.05953367 | 4.021566 | 186.084 | 0.1373508 | 4.49929 | 111.8032 | 0.06302565 |  |  |  | 5.670675 | 212.3432 | 0.1138487 | 6.371698 | 52.02189 | 0.08102977 | NP | NP | NP | 6.946295 | 405.7142 | 0.09516315 | 7.471065 | 65.02537 | 0.09487847 | 7.80411 | 18.23952 | 0.09661862 | NP | NP | NP | 8.020183 | 112.8291 | 0.1060866
2003 | 3.902683 | 293.0367 | 0.06312785 | 4.005778 | 1080.701 | 0.05958636 | 4.022817 | 182.6586 | 0.1362547 | 4.499316 | 111.8279 | 0.06308941 |  |  |  | 5.670681 | 212.1364 | 0.1138701 | 6.371684 | 52.04617 | 0.08091024 | NP | NP | NP | 6.946302 | 405.4423 | 0.09519653 | 7.471052 | 66.05348 | 0.09491057 | 7.804061 | 19.10635 | 0.09672245 | NP | NP | NP | 8.020203 | 112.9266 | 0.1061714
2004 | 3.902819 | 295.4938 | 0.06345042 | 4.00578 | 1062.489 | 0.05962046 | 4.023213 | 190.412 | 0.137445 | 4.49933 | 111.3843 | 0.06301177 |  |  |  | 5.670695 | 211.5078 | 0.113891 | 6.371638 | 51.95207 | 0.08105886 | NP | NP | NP | 6.946314 | 404.5786 | 0.09518485 | 7.471011 | 63.65977 | 0.09482084 | 7.804166 | 17.10648 | 0.09632064 | NP | NP | NP | 8.020166 | 112.5375 | 0.1061137
2005 | 3.902919 | 295.8598 | 0.06367291 | 4.005742 | 1068.603 | 0.05969474 | 4.024532 | 184.7993 | 0.1360172 | 4.499325 | 112.0782 | 0.06305462 |  |  |  | 5.670696 | 212.094 | 0.1138524 | 6.371633 | 51.76955 | 0.08101689 | NP | NP | NP | 6.946293 | 405.5055 | 0.09519778 | 7.47104 | 65.9986 | 0.09511072 | 7.804014 | 19.06237 | 0.09665433 | NP | NP | NP | 8.020217 | 112.8756 | 0.1060429
2006 | 3.903177 | 298.9536 | 0.0641117 | 4.005669 | 1088.289 | 0.05988313 | 4.028443 | 165.8865 | 0.1323515 | 4.499301 | 111.8072 | 0.06302793 |  |  |  | 5.670671 | 211.983 | 0.1138304 | 6.371651 | 51.9427 | 0.08106574 | NP | NP | NP | 6.9463 | 404.876 | 0.0952281 | 7.471004 | 65.30697 | 0.09510839 | 7.80413 | 18.38197 | 0.09621604 | NP | NP | NP | 8.02019 | 112.7727 | 0.1059453
2007 | 3.902905 | 294.049 | 0.0636426 | 4.005719 | 1079.804 | 0.05969764 | 4.025108 | 176.2182 | 0.1343195 | 4.499313 | 112.4003 | 0.06307788 |  |  |  | 5.670665 | 211.8104 | 0.113776 | 6.371658 | 51.66622 | 0.08106218 | NP | NP | NP | 6.946295 | 404.6485 | 0.0951897 | 7.471029 | 65.95149 | 0.09499859 | 7.804051 | 18.94755 | 0.09630651 | NP | NP | NP | 8.020229 | 112.7291 | 0.1060286
2008 | 3.902691 | 291.7915 | 0.06311794 | 4.005756 | 1087.007 | 0.0595891 | 4.023339 | 177.1147 | 0.1350415 | 4.499275 | 111.3635 | 0.06307584 |  |  |  | 5.670663 | 211.7965 | 0.1138389 | 6.371656 | 51.71816 | 0.08086293 | NP | NP | NP | 6.946303 | 405.286 | 0.09518939 | 7.471064 | 66.8411 | 0.095054 | 7.803921 | 19.83264 | 0.09725663 | NP | NP | NP | 8.020223 | 112.7924 | 0.1059957
2009 | 3.902706 | 293.703 | 0.06323807 | 4.005795 | 1059.221 | 0.05956725 | 4.022236 | 193.8795 | 0.1382063 | 4.499295 | 111.1802 | 0.06305096 |  |  |  | 5.670699 | 211.4207 | 0.113869 | 6.371625 | 51.7768 | 0.08113002 | NP | NP | NP | 6.946295 | 404.1748 | 0.09520475 | 7.471013 | 65.65663 | 0.09512387 | 7.804066 | 18.92489 | 0.09630385 | NP | NP | NP | 8.020248 | 112.2735 | 0.1059997
2010 | 3.902807 | 293.7973 | 0.06343046 | 4.005746 | 1070.538 | 0.05961005 | 4.023683 | 184.8338 | 0.135613 | 4.499322 | 111.922 | 0.06308786 |  |  |  | 5.670682 | 211.1278 | 0.1138929 | 6.371643 | 51.8058 | 0.08095066 | NP | NP | NP | 6.9463 | 405.1152 | 0.09521284 | 7.470999 | 65.42229 | 0.09491116 | 7.80392 | 18.52297 | 0.09692295 | NP | NP | NP | 8.0202 | 112.8199 | 0.1060653
2011 | 3.902875 | 295.2167 | 0.06369672 | 4.005725 | 1065.762 | 0.05959036 | 4.024091 | 187.261 | 0.1350995 | 4.499306 | 111.8247 | 0.06303126 |  |  |  | 5.670661 | 212.1232 | 0.1138278 | 6.371619 | 52.13439 | 0.08098447 | NP | NP | NP | 6.946294 | 404.8649 | 0.09519966 | 7.471018 | 66.34233 | 0.0951067 | 7.803911 | 19.22254 | 0.09697345 | NP | NP | NP | 8.0202 | 112.807 | 0.1059312
2012 | 3.902749 | 293.5622 | 0.06326831 | 4.005752 | 1081.107 | 0.0596252 | 4.023731 | 179.444 | 0.1354829 | 4.499259 | 111.602 | 0.0631041 |  |  |  | 5.670655 | 211.632 | 0.1138799 | 6.37158 | 51.84978 | 0.08097771 | NP | NP | NP | 6.94629 | 404.5591 | 0.09522399 | 7.471059 | 66.05345 | 0.09497225 | 7.804053 | 19.24376 | 0.09698157 | NP | NP | NP | 8.020222 | 112.6274 | 0.1060696
2013 | 3.90255 | 288.807 | 0.06305863 | 4.020463 | 201.2851 | 0.1381945 | 4.020463 | 201.2851 | 0.1381945 | 4.499332 | 112.088 | 0.06296505 |  |  |  | 5.670689 | 210.9602 | 0.1138782 | 6.371667 | 51.67924 | 0.08097363 | NP | NP | NP | 6.946301 | 403.5326 | 0.09517874 | 7.471058 | 66.85643 | 0.09506779 | 7.80398 | 19.94116 | 0.09744181 | NP | NP | NP | 8.02026 | 112.5628 | 0.1061518
2014 | 3.902945 | 296.0378 | 0.06367033 | 4.005737 | 1068.262 | 0.05973344 | 4.025089 | 180.921 | 0.1355624 | 4.499265 | 111.3473 | 0.06304978 |  |  |  | 5.670686 | 210.9509 | 0.1138052 | 6.371626 | 52.01479 | 0.08094982 | NP | NP | NP | 6.946308 | 403.808 | 0.09520776 | 7.471 | 64.74351 | 0.09496534 | 7.803983 | 18.26698 | 0.09674031 | NP | NP | NP | 8.020208 | 112.4084 | 0.1060925
2015 | 3.902641 | 290.372 | 0.06318669 | 4.005775 | 1069.129 | 0.05953528 | 4.022284 | 187.7968 | 0.1362789 | 4.499285 | 112.0064 | 0.06306873 |  |  |  | 5.670666 | 211.3581 | 0.113842 | 6.371641 | 52.02139 | 0.08094964 | NP | NP | NP | 6.946306 | 404.2448 | 0.09521012 | 7.470923 | 64.47986 | 0.09500321 | 7.804023 | 17.47969 | 0.09627042 | NP | NP | NP | 8.020178 | 112.5235 | 0.1059653
2016 | 3.902688 | 293.2977 | 0.06317223 | 4.005774 | 1075.661 | 0.05956418 | 4.022889 | 184.4749 | 0.1360047 | 4.499277 | 111.1835 | 0.06303627 |  |  |  | 5.670673 | 211.7273 | 0.1138734 | 6.371647 | 52.06958 | 0.08104211 | NP | NP | NP | 6.946302 | 404.7528 | 0.09521394 | 7.470919 | 64.37187 | 0.09496197 | 7.804058 | 17.40623 | 0.09629538 | NP | NP | NP | 8.020193 | 112.3345 | 0.106048
2017 | 3.902662 | 290.4467 | 0.06315598 | 4.005769 | 1082.322 | 0.05957967 | 4.022997 | 179.3751 | 0.1351332 | 4.499279 | 112.2716 | 0.06306088 |  |  |  | 5.670668 | 211.7198 | 0.1138708 | 6.371624 | 51.76759 | 0.08092837 | NP | NP | NP | 6.946305 | 404.5642 | 0.09515511 | 7.471002 | 66.01993 | 0.09492502 | 7.803956 | 19.02948 | 0.09665817 | NP | NP | NP | 8.020211 | 112.6008 | 0.1060554
2018 | 3.902556 | 290.0578 | 0.06300275 | 4.005793 | 1066.362 | 0.05946077 | 4.021513 | 190.3529 | 0.1368294 | 4.499271 | 111.4929 | 0.06316607 |  |  |  | 5.670667 | 211.4163 | 0.113832 | 6.371609 | 51.49891 | 0.08102195 | NP | NP | NP | 6.946303 | 403.298 | 0.09517802 | 7.470944 | 65.29429 | 0.09500062 | 7.803884 | 18.56118 | 0.09671225 | NP | NP | NP | 8.020198 | 112.4097 | 0.1059602
2019 | 3.902652 | 292.28 | 0.06315805 | 4.005782 | 1071.298 | 0.0595457 | 4.022513 | 185.8675 | 0.1365015 | 4.499281 | 111.145 | 0.06307203 |  |  |  | 5.6707 | 211.3768 | 0.1138814 | 6.371607 | 51.80365 | 0.08100913 | NP | NP | NP | 6.946308 | 403.7192 | 0.09521922 | 7.47097 | 64.10204 | 0.0948331 | 7.804037 | 17.46542 | 0.09669958 | NP | NP | NP | 8.020144 | 112.6157 | 0.1060462
2020 | 3.902674 | 292.9244 | 0.06317132 | 4.005771 | 1074.909 | 0.0595771 | 4.022942 | 183.8799 | 0.1362426 | 4.499281 | 111.1704 | 0.06310244 |  |  |  | 5.670679 | 211.3401 | 0.1138438 | 6.371612 | 51.74476 | 0.08101577 | NP | NP | NP | 6.946301 | 404.1019 | 0.09522049 | 7.470964 | 65.81897 | 0.09504411 | 7.803914 | 18.90056 | 0.09663026 | NP | NP | NP | 8.020211 | 112.488 | 0.1060918
2021 | 3.902617 | 289.8492 | 0.0630884 | 4.005778 | 1077.995 | 0.05955429 | 4.022652 | 180.7085 | 0.1357928 | 4.499258 | 111.5262 | 0.06310062 |  |  |  | 5.670683 | 210.8105 | 0.1138699 | 6.371584 | 51.66538 | 0.08086905 | NP | NP | NP | 6.946305 | 403.193 | 0.09518271 | 7.470992 | 66.70792 | 0.09499758 | 7.803938 | 19.88168 | 0.09686209 | NP | NP | NP | 8.02026 | 112.3537 | 0.1059946
2022 | 3.902449 | 288.539 | 0.06270364 | 4.005808 | 1080.663 | 0.05945993 | 4.021347 | 182.3103 | 0.1362629 | 4.499253 | 111.1698 | 0.06310843 |  |  |  | 5.670673 | 211.2309 | 0.1138823 | 6.371583 | 51.78678 | 0.08101193 | NP | NP | NP | 6.946303 | 403.2495 | 0.09516125 | 7.471012 | 65.90327 | 0.09504086 | 7.803955 | 19.19375 | 0.09686921 | NP | NP | NP | 8.020228 | 112.2075 | 0.1059995
2023 | 3.902429 | 285.5812 | 0.06258953 | 4.005808 | 1079.124 | 0.05946609 | 4.021344 | 178.3854 | 0.1359886 | 4.499285 | 110.2758 | 0.06312924 |  |  |  | 5.67068 | 209.2003 | 0.1137976 | 6.371581 | 51.90005 | 0.08082339 | NP | NP | NP | 6.946329 | 400.6455 | 0.09509845 | 7.470992 | 63.48072 | 0.09490706 | 7.804157 | 17.29446 | 0.09637014 | NP | NP | NP | 8.020223 | 110.8696 | 0.1059365
2024 | 3.902846 | 294.1155 | 0.06351371 | 4.005752 | 1090.393 | 0.05969832 | 4.025253 | 171.2669 | 0.1344966 | 4.499231 | 112.7729 | 0.06294181 |  |  |  | 5.670679 | 211.3656 | 0.1138502 | 6.371601 | 51.71569 | 0.08098415 | NP | NP | NP | 6.946304 | 405.0387 | 0.0951963 | 7.47094 | 64.52323 | 0.0949269 | 7.804046 | 17.66119 | 0.09657382 | NP | NP | NP | 8.020178 | 112.8138 | 0.1060743
2025 | 3.902653 | 292.2683 | 0.06322682 | 4.005783 | 1071.142 | 0.05959294 | 4.022661 | 186.7209 | 0.1370662 | 4.499257 | 111.5208 | 0.06305166 |  |  |  | 5.670653 | 211.6636 | 0.1138692 | 6.371582 | 51.79125 | 0.081064 | NP | NP | NP | 6.946313 | 404.5524 | 0.09520076 | 7.470949 | 66.15439 | 0.09523679 | 7.80405 | 19.17437 | 0.09701712 | NP | NP | NP | 8.02023 | 112.6755 | 0.1060697
2026 | 3.902854 | 323.9197 | 0.06368002 | 4.005735 | 1174.129 | 0.05964968 | 4.024285 | 203.6056 | 0.1354469 | 4.499242 | 123.2648 | 0.06298997 |  |  |  | 5.670702 | 232.7499 | 0.1139175 | 6.371589 | 57.14117 | 0.08099766 | NP | NP | NP | 6.946302 | 444.9512 | 0.09522285 | 7.470845 | 69.41007 | 0.09511744 | 7.803965 | 18.44235 | 0.09601062 | NP | NP | NP | 8.020144 | 123.6076 | 0.1059361
2027 | 3.902765 | 292.611 | 0.06331915 | 4.00575 | 1091.304 | 0.05971368 | 4.024803 | 170.426 | 0.1346873 | 4.499247 | 111.837 | 0.06305298 |  |  |  | 5.670672 | 211.365 | 0.1138802 | 6.37157 | 51.74207 | 0.08103286 | NP | NP | NP | 6.946313 | 403.6444 | 0.09521864 | 7.470919 | 65.63513 | 0.09476872 | 7.803957 | 18.53897 | 0.09661555 | NP | NP | NP | 8.020208 | 112.5894 | 0.1060421
2028 | 3.902542 | 290.0755 | 0.06307127 | 4.005799 | 1063.97 | 0.05946988 | 4.021465 | 192.1812 | 0.1370212 | 4.49926 | 111.8477 | 0.06302472 |  |  |  | 5.670681 | 211.3384 | 0.11388 | 6.371573 | 51.66752 | 0.08107022 | NP | NP | NP | 6.946311 | 403.7565 | 0.09517646 | 7.470946 | 65.18624 | 0.09490038 | 7.803936 | 18.27025 | 0.0968173 | NP | NP | NP | 8.020183 | 112.4119 | 0.1059932
2029 | 3.903005 | 296.0038 | 0.06397212 | 4.005701 | 1067.518 | 0.05968996 | 4.025676 | 181.2091 | 0.1341371 | 4.49927 | 111.961 | 0.06303501 |  |  |  | 5.670687 | 211.5028 | 0.1138796 | 6.371559 | 51.74289 | 0.08098435 | NP | NP | NP | 6.94631 | 404.2401 | 0.09523475 | 7.470923 | 66.14649 | 0.09509453 | 7.803976 | 19.35523 | 0.09652736 | NP | NP | NP | 8.020267 | 112.521 | 0.1059901
2030 | 3.902903 | 296.2245 | 0.06367539 | 4.005727 | 1072.747 | 0.05967847 | 4.024966 | 180.9949 | 0.1349694 | 4.499238 | 110.9943 | 0.06297268 |  |  |  | 5.670684 | 211.6342 | 0.113851 | 6.371574 | 52.02575 | 0.08093616 | NP | NP | NP | 6.946316 | 404.7392 | 0.09520027 | 7.47098 | 66.56252 | 0.09516339 | 7.803821 | 19.65752 | 0.09713499 | NP | NP | NP | 8.020236 | 113.0592 | 0.1060678
2031 | 3.902723 | 293.7802 | 0.0634169 | 4.005786 | 1061.263 | 0.05957014 | 4.022685 | 192.428 | 0.1375146 | 4.499247 | 111.7503 | 0.06299665 |  |  |  | 5.670694 | 211.6436 | 0.1138434 | 6.371564 | 51.48345 | 0.08105756 | NP | NP | NP | 6.946312 | 404.9009 | 0.09518454 | 7.470936 | 66.19127 | 0.09508021 | 7.803854 | 19.23672 | 0.09704008 | NP | NP | NP | 8.020223 | 112.933 | 0.1060131
2032 | 3.902695 | 291.6562 | 0.06322704 | 4.005752 | 1085.066 | 0.05962492 | 4.023928 | 175.1775 | 0.1347303 | 4.49925 | 111.3452 | 0.06302933 |  |  |  | 5.670693 | 211.3445 | 0.1137978 | 6.371552 | 51.64761 | 0.08097003 | NP | NP | NP | 6.946311 | 403.6676 | 0.09516198 | 7.470903 | 65.36252 | 0.09511058 | 7.80402 | 18.64578 | 0.09705504 | NP | NP | NP | 8.020203 | 112.1729 | 0.1061055
2033 | 3.902745 | 291.8954 | 0.06341757 | 4.005757 | 1072.837 | 0.05960619 | 4.02361 | 182.3503 | 0.135545 | 4.499267 | 112.0817 | 0.06308132 |  |  |  | 5.670682 | 210.9612 | 0.1138126 | 6.371586 | 51.77114 | 0.08086547 | NP | NP | NP | 6.946316 | 403.9847 | 0.0951647 | 7.470886 | 65.58626 | 0.09508169 | 7.803858 | 18.86367 | 0.09678758 | NP | NP | NP | 8.020222 | 112.6575 | 0.1060775
2034 | 3.90265 | 291.0363 | 0.06331265 | 4.005801 | 1056.787 | 0.05952695 | 4.022029 | 194.3155 | 0.1377023 | 4.499264 | 112.4757 | 0.0631472 |  |  |  | 5.670681 | 211.6997 | 0.1138684 | 6.37155 | 51.89601 | 0.08105663 | NP | NP | NP | 6.946305 | 404.1417 | 0.09516646 | 7.470898 | 65.00543 | 0.09496621 | 7.80395 | 18.10535 | 0.09637513 | NP | NP | NP | 8.020202 | 112.3727 | 0.1060282
2035 | 3.902995 | 295.0199 | 0.0638855 | 4.005702 | 1067.765 | 0.05977759 | 4.026307 | 174.9166 | 0.1343945 | 4.499245 | 110.6813 | 0.06298097 |  |  |  | 5.670668 | 210.4147 | 0.1138355 | 6.371525 | 51.27989 | 0.08110314 | NP | NP | NP | 6.946297 | 401.4163 | 0.09521712 | 7.470866 | 64.30385 | 0.09490479 | 7.803964 | 17.71694 | 0.09684091 | NP | NP | NP | 8.02019 | 111.299 | 0.1060809
2036 | 3.903012 | 291.2478 | 0.0639196 | 4.005665 | 1088.763 | 0.05982981 | 4.027863 | 159.7395 | 0.1310364 | 4.499242 | 112.0317 | 0.0630521 |  |  |  | 5.670687 | 210.0471 | 0.1138286 | 6.371551 | 51.40589 | 0.0809985 | NP | NP | NP | 6.946304 | 401.243 | 0.09514882 | 7.470895 | 65.42801 | 0.09520457 | 7.803964 | 18.9451 | 0.09662211 | NP | NP | NP | 8.020228 | 111.3162 | 0.1059518
2037 | 3.903044 | 290.4096 | 0.06392019 | 4.005658 | 1101.317 | 0.05993904 | 4.029355 | 149.7543 | 0.130189 | 4.499208 | 112.0343 | 0.06304195 |  |  |  | 5.670662 | 209.8747 | 0.1138693 | 6.371554 | 51.43331 | 0.08097587 | NP | NP | NP | 6.946307 | 400.9263 | 0.09521119 | 7.470933 | 65.7764 | 0.09495602 | 7.803853 | 18.90254 | 0.09672097 | NP | NP | NP | 8.020202 | 111.6601 | 0.1060632
2038 | 3.902798 | 289.8751 | 0.06352461 | 4.005728 | 1081.725 | 0.0597095 | 4.025331 | 168.3377 | 0.1335681 | 4.499205 | 111.6376 | 0.06311441 |  |  |  | 5.670686 | 209.7954 | 0.1139034 | 6.371555 | 51.34287 | 0.08096438 | NP | NP | NP | 6.946301 | 401.2105 | 0.09517211 | 7.470926 | 66.23991 | 0.09504505 | 7.803842 | 19.68877 | 0.0969713 | NP | NP | NP | 8.020258 | 111.7725 | 0.106032
2039 | 3.902191 | 311.1139 | 0.06239271 | 4.018891 | 212.1534 | 0.1378596 | 4.018891 | 212.1534 | 0.1378596 | 4.499209 | 122.5824 | 0.0630688 |  |  |  | 5.670672 | 230.8708 | 0.1139112 | 6.371492 | 56.83483 | 0.08102451 | NP | NP | NP | 6.946303 | 441.395 | 0.09520008 | 7.470853 | 71.40071 | 0.09492044 | 7.803707 | 20.17892 | 0.09681478 | NP | NP | NP | 8.020203 | 123.1021 | 0.1060905
2040 | 3.902683 | 287.6034 | 0.06319833 | 4.005744 | 1093.576 | 0.05976141 | 4.025334 | 160.4763 | 0.1335917 | 4.499176 | 110.5936 | 0.06309333 |  |  |  | 5.670675 | 209.3828 | 0.1138503 | 6.371542 | 51.27157 | 0.08101761 | NP | NP | NP | 6.946299 | 399.4611 | 0.09522094 | 7.470948 | 66.37104 | 0.09503838 | 7.803666 | 19.65949 | 0.09732137 | NP | NP | NP | 8.020239 | 111.5786 | 0.1060437
2041 | 3.902415 | 284.9084 | 0.0626909 | 4.005788 | 1082.897 | 0.05952223 | 4.021932 | 174.1579 | 0.135318 | 4.499195 | 110.4329 | 0.06310459 |  |  |  | 5.670665 | 209.253 | 0.1138389 | 6.371488 | 51.21814 | 0.0810762 | NP | NP | NP | 6.946306 | 400.0445 | 0.09519167 | 7.470903 | 65.19354 | 0.09497904 | 7.803935 | 18.85452 | 0.09666769 | NP | NP | NP | 8.020201 | 111.3096 | 0.1060643
2042 | 3.902359 | 292.4693 | 0.06265022 | 4.020569 | 190.3989 | 0.1372121 | 4.020569 | 190.3989 | 0.1372121 | 4.49923 | 113.62 | 0.06306589 |  |  |  | 5.670678 | 215.3373 | 0.1138396 | 6.371504 | 52.5172 | 0.08103582 | NP | NP | NP | 6.946307 | 411.1319 | 0.09521973 | 7.470912 | 66.71826 | 0.09482344 | 7.803777 | 18.9058 | 0.0977014 | NP | NP | NP | 8.020195 | 114.3936 | 0.106182
2043 | 3.902277 | 292.601 | 0.06256308 | 4.019373 | 199.717 | 0.1386933 | 4.019373 | 199.717 | 0.1386933 | 4.499242 | 114.4797 | 0.06308596 |  |  |  | 5.670682 | 216.4388 | 0.1138413 | 6.371533 | 53.26929 | 0.08106282 | NP | NP | NP | 6.946327 | 413.5256 | 0.0951986 | 7.470895 | 66.68903 | 0.09474572 | 7.803854 | 18.78898 | 0.09609714 | NP | NP | NP | 8.020212 | 115.4368 | 0.1060007
2044 | 3.902716 | 297.2381 | 0.06344753 | 4.005754 | 1097.656 | 0.05962348 | 4.023811 | 183.8257 | 0.1351373 | 4.499253 | 114.4427 | 0.06306524 |  |  |  | 5.670682 | 215.3242 | 0.1138891 | 6.371516 | 52.78522 | 0.08095695 | NP | NP | NP | 6.946312 | 412.3723 | 0.09522559 | 7.470892 | 66.92166 | 0.09513442 | 7.803845 | 19.16524 | 0.0967152 | NP | NP | NP | 8.020262 | 114.6208 | 0.1060062
2045 | 3.902612 | 295.3063 | 0.06323833 | 4.005768 | 1098.066 | 0.05954528 | 4.022849 | 185.7419 | 0.1351 | 4.499228 | 114.4961 | 0.06310427 |  |  |  | 5.670683 | 215.6039 | 0.1138455 | 6.371548 | 52.70308 | 0.0810315 | NP | NP | NP | 6.94631 | 412.1701 | 0.09519392 | 7.470829 | 66.62128 | 0.09501895 | 7.803854 | 18.87612 | 0.09702243 | NP | NP | NP | 8.020223 | 114.6256 | 0.106041
2046 | 3.902436 | 294.5567 | 0.06288128 | 4.005818 | 1090.086 | 0.05944499 | 4.021009 | 194.213 | 0.1371978 | 4.499216 | 113.8547 | 0.06311368 |  |  |  | 5.67069 | 215.415 | 0.1138839 | 6.371524 | 52.6134 | 0.08109983 | NP | NP | NP | 6.946309 | 411.3933 | 0.09518586 | 7.470846 | 65.43734 | 0.09493815 | 7.803919 | 17.87145 | 0.09654889 | NP | NP | NP | 8.020198 | 114.7333 | 0.1059514
2047 | 3.902553 | 296.5087 | 0.06310616 | 4.005809 | 1083.22 | 0.05951233 | 4.021747 | 195.9956 | 0.1374004 | 4.499255 | 113.1568 | 0.06306415 |  |  |  | 5.670693 | 215.2357 | 0.1138882 | 6.371512 | 52.86833 | 0.08095766 | NP | NP | NP | 6.946318 | 411.6322 | 0.09521011 | 7.470883 | 66.87016 | 0.09488695 | 7.80377 | 19.2481 | 0.09673841 | NP | NP | NP | 8.020233 | 114.7674 | 0.1060779
2048 | 3.902543 | 292.7397 | 0.0631696 | 4.00581 | 1067.068 | 0.05948362 | 4.02124 | 199.4274 | 0.13794 | 4.499248 | 112.9662 | 0.06304677 |  |  |  | 5.67069 | 213.3933 | 0.1138954 | 6.371532 | 52.46009 | 0.0808081 | NP | NP | NP | 6.946323 | 407.763 | 0.09527048 | 7.470835 | 66.11954 | 0.09495767 | 7.803822 | 18.70613 | 0.09692072 | NP | NP | NP | 8.020207 | 113.7651 | 0.1059921
2049 | 3.902954 | 298.1369 | 0.06404112 | 4.005689 | 1077.54 | 0.05966105 | 4.025532 | 184.1882 | 0.1336383 | 4.499284 | 113.4147 | 0.06255263 |  |  |  | 5.670681 | 213.8358 | 0.1138173 | 6.371523 | 52.31545 | 0.08104821 | NP | NP | NP | 6.946318 | 408.1878 | 0.09518219 | 7.470793 | 63.4042 | 0.09485005 | 7.80405 | 16.53397 | 0.09642671 | NP | NP | NP | 8.020151 | 113.7049 | 0.1060107
2050 | 3.902779 | 297.4601 | 0.06371729 | 4.005743 | 1069.464 | 0.05954058 | 4.023564 | 193.1356 | 0.1354628 | 4.499246 | 113.0316 | 0.06286851 |  |  |  | 5.670681 | 213.8931 | 0.1138567 | 6.371506 | 52.3265 | 0.08078314 | NP | NP | NP | 6.946316 | 407.9301 | 0.09522354 | 7.470885 | 66.61894 | 0.09510113 | 7.803906 | 19.33964 | 0.0973252 | NP | NP | NP | 8.020263 | 113.4045 | 0.1061305
2051 | 3.902861 | 297.702 | 0.06367849 | 4.005724 | 1088.438 | 0.05969148 | 4.02522 | 179.1233 | 0.1342544 | 4.499194 | 112.23 | 0.06296848 |  |  |  | 5.670683 | 213.3219 | 0.1138681 | 6.371526 | 52.32575 | 0.08098031 | NP | NP | NP | 6.946318 | 408.7743 | 0.09518885 | 7.470935 | 67.81213 | 0.09497462 | 7.803624 | 20.11113 | 0.09730501 | NP | NP | NP | 8.02024 | 113.974 | 0.1060627
2052 | 3.902522 | 293.9064 | 0.06309038 | 4.005818 | 1067.997 | 0.05949459 | 4.005818 | 1067.997 | 0.05949459 | 4.499241 | 113.6033 | 0.06304283 |  |  |  | 5.670684 | 214.0869 | 0.1138331 | 6.371517 | 52.23415 | 0.08105843 | NP | NP | NP | 6.946315 | 409.5414 | 0.09518852 | 7.470836 | 66.30541 | 0.09501433 | 7.803848 | 19.03434 | 0.09668914 | NP | NP | NP | 8.02021 | 114.0173 | 0.1059848
2053 | 3.903078 | 299.1 | 0.06412569 | 4.005664 | 1108.089 | 0.059922 | 4.005664 | 1108.089 | 0.059922 | 4.499171 | 113.5936 | 0.06303715 |  |  |  | 5.670673 | 214.0361 | 0.1138295 | 6.371498 | 52.59856 | 0.08091447 | NP | NP | NP | 6.946321 | 409.1393 | 0.09518908 | 7.470873 | 66.49141 | 0.09493273 | 7.803812 | 19.18946 | 0.09712262 | NP | NP | NP | 8.020248 | 113.9197 | 0.1060733
2054 | 3.903075 | 297.7728 | 0.06410121 | 4.005664 | 1117.258 | 0.05994978 | 4.005664 | 1117.258 | 0.05994978 | 4.49917 | 114.3821 | 0.06310606 |  |  |  | 5.670701 | 214.1412 | 0.1138382 | 6.371508 | 52.18692 | 0.08091335 | NP | NP | NP | 6.946318 | 409.6208 | 0.09516224 | 7.470844 | 67.04068 | 0.0949687 | 7.803846 | 19.56995 | 0.09662493 | NP | NP | NP | 8.020254 | 114.0252 | 0.1060233
2055 | 3.902503 | 293.0909 | 0.06298987 | 4.005797 | 1094.129 | 0.05957394 | 4.005797 | 1094.129 | 0.05957394 | 4.499188 | 112.6775 | 0.0630022 |  |  |  | 5.670667 | 213.6135 | 0.1138242 | 6.371478 | 52.70509 | 0.08090184 | NP | NP | NP | 6.94632 | 408.8542 | 0.09516797 | 7.47086 | 67.07195 | 0.09497754 | 7.803821 | 19.86639 | 0.09665946 | NP | NP | NP | 8.020262 | 113.8693 | 0.1059301
2056 | 3.902513 | 293.856 | 0.06312029 | 4.00582 | 1069.217 | 0.05949896 | 4.00582 | 1069.217 | 0.05949896 | 4.499218 | 112.5325 | 0.06303201 |  |  |  | 5.670694 | 213.5357 | 0.1138315 | 6.371477 | 52.20196 | 0.08095818 | NP | NP | NP | 6.946318 | 408.2051 | 0.09515834 | 7.470845 | 66.31067 | 0.09498476 | 7.803721 | 18.92419 | 0.09662891 | NP | NP | NP | 8.020208 | 113.8038 | 0.1060521
2057 | 3.902495 | 292.5159 | 0.06311469 | 4.005795 | 1076.125 | 0.05948137 | 4.005795 | 1076.125 | 0.05948137 | 4.49921 | 113.1884 | 0.0630773 |  |  |  | 5.670681 | 213.8198 | 0.113878 | 6.371482 | 52.11289 | 0.08096932 | NP | NP | NP | 6.94631 | 408.4836 | 0.09520603 | 7.470875 | 66.18358 | 0.09494732 | 7.803938 | 19.1686 | 0.09678549 | NP | NP | NP | 8.020238 | 113.8146 | 0.106088
2058 | 3.902602 | 295.5622 | 0.06318753 | 4.005783 | 1081.025 | 0.05954149 | 4.005783 | 1081.025 | 0.05954149 | 4.499214 | 111.9689 | 0.06303339 |  |  |  | 5.670682 | 213.7719 | 0.1138169 | 6.371469 | 52.53778 | 0.08087751 | NP | NP | NP | 6.946318 | 408.8003 | 0.09517719 | 7.470808 | 65.45714 | 0.0951096 | 7.803745 | 18.0721 | 0.09682843 | NP | NP | NP | 8.020173 | 114.0098 | 0.1060531
2059 | 3.90255 | 292.9846 | 0.0632148 | 4.005791 | 1075.837 | 0.05950754 | 4.005791 | 1075.837 | 0.05950754 | 4.499184 | 112.4816 | 0.06312946 |  |  |  | 5.670707 | 213.0188 | 0.1138177 | 6.371471 | 52.07378 | 0.08096565 | NP | NP | NP | 6.946329 | 407.2805 | 0.09518471 | 7.470809 | 64.71411 | 0.09487644 | 7.803792 | 17.45334 | 0.09717715 | NP | NP | NP | 8.02017 | 113.5662 | 0.1059407
2060 | 3.902857 | 297.9927 | 0.06395724 | 4.005735 | 1074.964 | 0.05962274 | 4.005735 | 1074.964 | 0.05962274 | 4.499214 | 113.3561 | 0.06305089 |  |  |  | 5.670704 | 214.2314 | 0.1138066 | 6.371475 | 52.28439 | 0.08098558 | NP | NP | NP | 6.946327 | 408.8186 | 0.09516104 | 7.470813 | 66.27269 | 0.09504979 | 7.803764 | 18.91618 | 0.09677169 | NP | NP | NP | 8.020231 | 114.0383 | 0.1060157
2061 | 3.902861 | 297.1673 | 0.06367842 | 4.005722 | 1100.173 | 0.05975573 | 4.005722 | 1100.173 | 0.05975573 | 4.499206 | 113.2452 | 0.06292244 |  |  |  | 5.670694 | 214.1461 | 0.1138261 | 6.371446 | 52.34631 | 0.08110026 | NP | NP | NP | 6.946322 | 409.0893 | 0.09522822 | 7.470764 | 65.16251 | 0.09504441 | 7.803828 | 17.64132 | 0.09662352 | NP | NP | NP | 8.020176 | 113.7569 | 0.1060769
2062 | 3.90249 | 293.1764 | 0.06304271 | 4.005827 | 1069.375 | 0.05947027 | 4.005827 | 1069.375 | 0.05947027 | 4.499219 | 113.0112 | 0.06303667 |  |  |  | 5.67067 | 213.985 | 0.1138944 | 6.371468 | 52.13924 | 0.08105578 | NP | NP | NP | 6.946328 | 408.3412 | 0.09519338 | 7.470815 | 64.6786 | 0.09477456 | 7.803802 | 17.37295 | 0.09665374 | NP | NP | NP | 8.020195 | 113.5743 | 0.1060721
2063 | 3.902484 | 292.4874 | 0.06303981 | 4.005806 | 1080.463 | 0.05948386 | 4.005806 | 1080.463 | 0.05948386 | 4.499211 | 112.9316 | 0.06306129 |  |  |  | 5.670695 | 213.3274 | 0.1138228 | 6.371459 | 52.1045 | 0.08106664 | NP | NP | NP | 6.946327 | 408.4381 | 0.095213 | 7.470815 | 66.16941 | 0.09487817 | 7.803819 | 18.86673 | 0.09676822 | NP | NP | NP | 8.020251 | 113.6301 | 0.1059718
2064 | 3.903015 | 295.6856 | 0.06410192 | 4.005669 | 1106.376 | 0.0598656 | 4.005669 | 1106.376 | 0.0598656 | 4.499157 | 114.154 | 0.06304557 |  |  |  | 5.670704 | 213.3891 | 0.1138587 | 6.371491 | 52.14417 | 0.08098524 | NP | NP | NP | 6.946327 | 408.6678 | 0.09515184 | 7.470846 | 66.31442 | 0.09511989 | 7.803797 | 19.18789 | 0.09685873 | NP | NP | NP | 8.020229 | 113.7245 | 0.106029
2065 | 3.902586 | 293.2028 | 0.06335432 | 4.005799 | 1067.723 | 0.0595405 | 4.005799 | 1067.723 | 0.0595405 | 4.499191 | 113.4183 | 0.06310793 |  |  |  | 5.670702 | 213.1612 | 0.1138148 | 6.371442 | 52.1294 | 0.08098857 | NP | NP | NP | 6.946325 | 407.7151 | 0.09520492 | 7.47079 | 66.09121 | 0.09506875 | 7.803748 | 18.78692 | 0.09735662 | NP | NP | NP | 8.020228 | 113.6259 | 0.1062187
2066 | 3.90247 | 290.0669 | 0.06298247 | 4.005795 | 1090.1 | 0.05952528 | 4.005795 | 1090.1 | 0.05952528 | 4.499174 | 112.8526 | 0.06306143 |  |  |  | 5.670675 | 213.2002 | 0.1137963 | 6.371492 | 52.22985 | 0.08100551 | NP | NP | NP | 6.94633 | 407.1276 | 0.0951937 | 7.470792 | 64.70441 | 0.09482945 | 7.803854 | 17.65909 | 0.09668087 | NP | NP | NP | 8.020217 | 113.1693 | 0.1060465
2067 | 3.902615 | 294.053 | 0.06334957 | 4.005799 | 1065.276 | 0.05954416 | 4.005799 | 1065.276 | 0.05954416 | 4.499189 | 112.6555 | 0.06304521 |  |  |  | 5.670678 | 213.0521 | 0.1137976 | 6.371438 | 51.8943 | 0.08096302 | NP | NP | NP | 6.946327 | 406.8383 | 0.09520379 | 7.470816 | 66.14325 | 0.09478664 | 7.803741 | 19.01548 | 0.09680888 | NP | NP | NP | 8.020234 | 113.1816 | 0.10608
2068 | 3.90279 | 295.6099 | 0.06372381 | 4.005752 | 1068.951 | 0.05966605 | 4.005752 | 1068.951 | 0.05966605 | 4.499162 | 112.5072 | 0.06300662 |  |  |  | 5.670683 | 212.8714 | 0.1138468 | 6.37148 | 51.96776 | 0.08104247 | NP | NP | NP | 6.946311 | 406.3936 | 0.09518953 | 7.470785 | 65.80687 | 0.09509626 | 7.80376 | 18.87854 | 0.09654168 | NP | NP | NP | 8.020242 | 113.3685 | 0.1060103
2069 | 3.902622 | 293.1741 | 0.0633484 | 4.005776 | 1074.069 | 0.0595935 | 4.005776 | 1074.069 | 0.0595935 | 4.499201 | 112.1477 | 0.06301232 |  |  |  | 5.670699 | 212.0444 | 0.1137693 | 6.371474 | 51.78873 | 0.08104117 | NP | NP | NP | 6.946315 | 405.898 | 0.09517675 | 7.470811 | 66.08609 | 0.09516319 | 7.803673 | 18.8678 | 0.09684596 | NP | NP | NP | 8.020239 | 113.0059 | 0.1060469
2070 | 3.902799 | 295.3728 | 0.06366848 | 4.005736 | 1076.406 | 0.05969799 | 4.005736 | 1076.406 | 0.05969799 | 4.499184 | 111.9864 | 0.06303504 |  |  |  | 5.670688 | 212.2446 | 0.1138301 | 6.371443 | 51.90012 | 0.08093616 | NP | NP | NP | 6.946323 | 406.0751 | 0.09517803 | 7.470827 | 66.26228 | 0.09517525 | 7.803811 | 19.08216 | 0.09671199 | NP | NP | NP | 8.020232 | 113.1528 | 0.1059365
2071 | 3.902521 | 293.7897 | 0.0631267 | 4.005807 | 1066.694 | 0.05948734 | 4.005807 | 1066.694 | 0.05948734 | 4.499191 | 111.6894 | 0.06306646 |  |  |  | 5.670681 | 213.3663 | 0.1139025 | 6.371472 | 52.0417 | 0.08103393 | NP | NP | NP | 6.94633 | 406.9636 | 0.09519939 | 7.470749 | 65.33328 | 0.09481038 | 7.803785 | 18.15393 | 0.09680591 | NP | NP | NP | 8.020219 | 113.2073 | 0.1060879
2072 | 3.902449 | 290.8725 | 0.06305086 | 4.005816 | 1073.851 | 0.05948103 | 4.005816 | 1073.851 | 0.05948103 | 4.499155 | 112.7596 | 0.06304996 |  |  |  | 5.670699 | 213.1349 | 0.1138128 | 6.37143 | 51.91783 | 0.0810905 | NP | NP | NP | 6.946323 | 407.1624 | 0.09520105 | 7.470774 | 65.68835 | 0.0949345 | 7.803763 | 18.52101 | 0.0966948 | NP | NP | NP | 8.020231 | 113.1817 | 0.1060973
2073 | 3.902858 | 294.8244 | 0.06380472 | 4.005703 | 1097.078 | 0.05973633 | 4.005703 | 1097.078 | 0.05973633 | 4.499152 | 113.4446 | 0.06308047 |  |  |  | 5.670693 | 213.3457 | 0.1137464 | 6.371445 | 52.14096 | 0.08093998 | NP | NP | NP | 6.946329 | 407.6243 | 0.09512222 | 7.470762 | 66.61753 | 0.09504451 | 7.803697 | 19.39748 | 0.09696032 | NP | NP | NP | 8.020254 | 113.4048 | 0.1060292
2074 | 3.902922 | 297.714 | 0.0639741 | 4.005709 | 1076.012 | 0.05966512 | 4.005709 | 1076.012 | 0.05966512 | 4.499178 | 113.1151 | 0.06292228 |  |  |  | 5.670698 | 213.5871 | 0.1138543 | 6.371399 | 52.1549 | 0.08103772 | NP | NP | NP | 6.946325 | 407.8145 | 0.09516689 | 7.470795 | 67.22471 | 0.09504792 | 7.803736 | 19.91238 | 0.09707955 | NP | NP | NP | 8.020268 | 113.5295 | 0.1060294
2075 | 3.902906 | 298.2927 | 0.06396241 | 4.005727 | 1075.003 | 0.05975943 | 4.005727 | 1075.003 | 0.05975943 | 4.499149 | 112.6074 | 0.0629938 |  |  |  | 5.670686 | 213.2269 | 0.1138628 | 6.371398 | 52.25371 | 0.08108209 | NP | NP | NP | 6.94633 | 407.511 | 0.09521499 | 7.470677 | 64.01494 | 0.09503945 | 7.803835 | 16.94728 | 0.09626547 | NP | NP | NP | 8.020187 | 113.1214 | 0.105926
2076 | 3.902668 | 294.0829 | 0.06340521 | 4.005751 | 1089.828 | 0.05965963 | 4.005751 | 1089.828 | 0.05965963 | 4.499177 | 112.605 | 0.06302637 |  |  |  | 5.670679 | 212.9824 | 0.113814 | 6.371423 | 52.03813 | 0.08107455 | NP | NP | NP | 6.946322 | 406.8685 | 0.09520843 | 7.470684 | 64.99561 | 0.09510432 | 7.803766 | 17.97307 | 0.09694396 | NP | NP | NP | 8.020188 | 113.4323 | 0.1059634
2077 | 3.902323 | 289.5741 | 0.06287417 | 4.020459 | 195.2046 | 0.1376659 | 4.005829 | 1074.153 | 0.05940687 | 4.499141 | 112.1818 | 0.06304542 |  |  |  | 5.67067 | 213.0191 | 0.1138082 | 6.371416 | 52.20547 | 0.0809329 | NP | NP | NP | 6.946332 | 407.3455 | 0.09516954 | 7.470721 | 64.67838 | 0.09483332 | 7.803709 | 17.87398 | 0.0964329 | NP | NP | NP | 8.020202 | 113.1763 | 0.1061884
2078 | 3.902334 | 291.4189 | 0.06283111 | 4.020143 | 199.7365 | 0.139188 | 4.00585 | 1068.545 | 0.05944081 | 4.499141 | 111.9568 | 0.06293988 |  |  |  | 5.670686 | 213.3202 | 0.1138246 | 6.371407 | 52.25374 | 0.08104623 | NP | NP | NP | 6.946338 | 407.3726 | 0.09520659 | 7.470736 | 65.87212 | 0.0949767 | 7.803686 | 18.74728 | 0.09692888 | NP | NP | NP | 8.02025 | 113.3317 | 0.1060798
2079 | 3.902526 | 292.4007 | 0.06323296 | 4.005788 | 1074.838 | 0.05951098 | 4.005788 | 1074.838 | 0.05951098 | 4.499164 | 112.8293 | 0.06303124 |  |  |  | 5.670688 | 212.8093 | 0.1138287 | 6.37138 | 52.14624 | 0.08097347 | NP | NP | NP | 6.946324 | 407.2758 | 0.09517567 | 7.47072 | 65.27225 | 0.09495476 | 7.803834 | 17.96883 | 0.0964632 | NP | NP | NP | 8.020197 | 113.0515 | 0.105961
2080 | 3.902576 | 292.2859 | 0.0634193 | 4.005788 | 1072.484 | 0.05956815 | 4.005788 | 1072.484 | 0.05956815 | 4.499172 | 113.194 | 0.06304866 |  |  |  | 5.670696 | 212.7662 | 0.1138544 | 6.371391 | 52.25512 | 0.08100231 | NP | NP | NP | 6.946327 | 407.1106 | 0.09519007 | 7.47071 | 65.07367 | 0.09510874 | 7.803826 | 17.8797 | 0.09672498 | NP | NP | NP | 8.020226 | 113.3717 | 0.1061201
2081 | 3.902429 | 289.3241 | 0.06298181 | 4.005805 | 1088.488 | 0.05952059 | 4.005805 | 1088.488 | 0.05952059 | 4.499127 | 112.8247 | 0.06307959 |  |  |  | 5.670691 | 212.8092 | 0.1138897 | 6.371392 | 51.83412 | 0.080968 | NP | NP | NP | 6.946338 | 406.4755 | 0.09516732 | 7.470808 | 67.16036 | 0.09489536 | 7.803643 | 19.99894 | 0.09702561 | NP | NP | NP | 8.020264 | 113.4217 | 0.1060979
2082 | 3.902326 | 288.6638 | 0.06273772 | 4.00582 | 1089.756 | 0.05949094 | 4.00582 | 1089.756 | 0.05949094 | 4.499132 | 111.8535 | 0.0630832 |  |  |  | 5.670679 | 212.8859 | 0.1138402 | 6.371426 | 51.88897 | 0.08091172 | NP | NP | NP | 6.946332 | 406.1082 | 0.09523073 | 7.470733 | 65.62809 | 0.09508772 | 7.803797 | 18.61084 | 0.09675315 | NP | NP | NP | 8.020227 | 112.9048 | 0.1059807
2083 | 3.902832 | 293.731 | 0.06371977 | 4.005704 | 1100.732 | 0.05978532 | 4.005704 | 1100.732 | 0.05978532 | 4.499119 | 112.7355 | 0.0630083 |  |  |  | 5.670691 | 212.6536 | 0.1137638 | 6.371425 | 51.82969 | 0.08105531 | NP | NP | NP | 6.946331 | 406.031 | 0.09521304 | 7.47064 | 62.38585 | 0.0948267 | 7.803932 | 15.38451 | 0.09662907 | NP | NP | NP | 8.020152 | 112.8407 | 0.1060867
2084 | 3.902623 | 292.162 | 0.06341215 | 4.00578 | 1066.507 | 0.05959635 | 4.00578 | 1066.507 | 0.05959635 | 4.499168 | 112.1337 | 0.06305708 |  |  |  | 5.670696 | 211.9009 | 0.1138768 | 6.371421 | 51.61735 | 0.08093966 | NP | NP | NP | 6.946328 | 404.7105 | 0.0951781 | 7.470695 | 64.44935 | 0.09469574 | 7.803782 | 17.56983 | 0.09652546 | NP | NP | NP | 8.020188 | 112.7689 | 0.1059637
2085 | 3.902776 | 292.5654 | 0.0637398 | 4.005713 | 1072.549 | 0.05963708 | 4.005713 | 1072.549 | 0.05963708 | 4.499133 | 112.0696 | 0.06301335 |  |  |  | 5.670679 | 211.5043 | 0.1138306 | 6.371388 | 51.42005 | 0.08098053 | NP | NP | NP | 6.946334 | 404.0916 | 0.09517396 | 7.470704 | 65.48321 | 0.09494874 | 7.803669 | 18.73452 | 0.09672989 | NP | NP | NP | 8.020227 | 112.4139 | 0.1059626
2086 | 3.902522 | 292.4706 | 0.06322932 | 4.005817 | 1058.095 | 0.05951157 | 4.005817 | 1058.095 | 0.05951157 | 4.499139 | 110.947 | 0.0629907 |  |  |  | 5.670685 | 211.9604 | 0.1138824 | 6.371357 | 51.83109 | 0.08100874 | NP | NP | NP | 6.946319 | 404.85 | 0.09517113 | 7.470696 | 64.40301 | 0.09469556 | 7.803787 | 17.45541 | 0.09604094 | NP | NP | NP | 8.020156 | 112.5975 | 0.1059453
2087 | 3.90293 | 293.739 | 0.06393563 | 4.005682 | 1092.514 | 0.0598448 | 4.005682 | 1092.514 | 0.0598448 | 4.49911 | 111.918 | 0.06306012 |  |  |  | 5.670688 | 211.0315 | 0.1138582 | 6.371394 | 51.66866 | 0.08093749 | NP | NP | NP | 6.946323 | 403.6877 | 0.09518844 | 7.470754 | 65.13249 | 0.09469474 | 7.803707 | 18.42769 | 0.09655574 | NP | NP | NP | 8.020216 | 112.6635 | 0.1059315
2088 | 3.902863 | 293.7414 | 0.06398732 | 4.005718 | 1062.709 | 0.05969528 | 4.005718 | 1062.709 | 0.05969528 | 4.499156 | 112.279 | 0.06297999 |  |  |  | 5.670689 | 211.1931 | 0.1138709 | 6.371399 | 51.61948 | 0.08100421 | NP | NP | NP | 6.946328 | 403.3808 | 0.09516649 | 7.470672 | 63.59798 | 0.09492668 | 7.803648 | 16.93986 | 0.09658257 | NP | NP | NP | 8.020173 | 112.1587 | 0.1060427
2089 | 3.902719 | 291.4431 | 0.06358746 | 4.005741 | 1077.559 | 0.05971315 | 4.005741 | 1077.559 | 0.05971315 | 4.499102 | 111.2768 | 0.06299575 |  |  |  | 5.670678 | 210.4499 | 0.1138369 | 6.371359 | 51.69158 | 0.0808734 | NP | NP | NP | 6.946324 | 403.1703 | 0.09519858 | 7.470666 | 63.80102 | 0.09487922 | 7.803705 | 17.25597 | 0.09668736 | NP | NP | NP | 8.020169 | 112.34 | 0.1060345
2090 | 3.902576 | 291.992 | 0.06333636 | 4.005796 | 1059.952 | 0.05958961 | 4.005796 | 1059.952 | 0.05958961 | 4.499139 | 110.6873 | 0.06295534 |  |  |  | 5.670683 | 210.8885 | 0.1138762 | 6.371368 | 51.42686 | 0.08074287 | NP | NP | NP | 6.946318 | 402.7986 | 0.09517483 | 7.470609 | 63.03404 | 0.09507882 | 7.803813 | 16.81321 | 0.09643148 | NP | NP | NP | 8.020182 | 111.8832 | 0.1061291
2091 | 3.902363 | 288.5256 | 0.06293157 | 4.020521 | 197.13 | 0.138387 | 4.005834 | 1056.9 | 0.05943778 | 4.49914 | 110.8416 | 0.06301926 |  |  |  | 5.670698 | 210.6801 | 0.1138456 | 6.371381 | 51.44649 | 0.08101205 | NP | NP | NP | 6.946316 | 402.8777 | 0.09519433 | 7.47067 | 65.1293 | 0.09498232 | 7.803651 | 18.29022 | 0.09705229 | NP | NP | NP | 8.020223 | 112.2576 | 0.1060645
2092 | 3.902525 | 287.9178 | 0.06341271 | 4.005793 | 1051.177 | 0.05947131 | 4.005793 | 1051.177 | 0.05947131 | 4.499148 | 112.0685 | 0.06307678 |  |  |  | 5.670703 | 210.5159 | 0.1138152 | 6.37137 | 51.47963 | 0.08090206 | NP | NP | NP | 6.946335 | 402.5324 | 0.09517859 | 7.470606 | 63.30461 | 0.09493504 | 7.803801 | 16.89025 | 0.09651893 | NP | NP | NP | 8.020197 | 111.7448 | 0.1060333
2093 | 3.902527 | 289.2849 | 0.06323368 | 4.005786 | 1070.424 | 0.05959079 | 4.005786 | 1070.424 | 0.05959079 | 4.499114 | 110.6668 | 0.06301744 |  |  |  | 5.670684 | 210.0165 | 0.1138406 | 6.37141 | 51.23095 | 0.08089796 | NP | NP | NP | 6.946337 | 401.8802 | 0.09519059 | 7.470717 | 65.63472 | 0.09507457 | 7.803618 | 19.02707 | 0.09666056 | NP | NP | NP | 8.020267 | 111.8665 | 0.1059726
2094 | 3.902342 | 287.0385 | 0.06294954 | 4.020321 | 198.841 | 0.138489 | 4.005837 | 1052.026 | 0.05942437 | 4.499126 | 110.8848 | 0.06301012 |  |  |  | 5.670683 | 210.2967 | 0.1138121 | 6.371402 | 51.48177 | 0.08099414 | NP | NP | NP | 6.94633 | 402.2098 | 0.09517782 | 7.470697 | 64.98841 | 0.09501565 | 7.803566 | 18.51886 | 0.09651795 | NP | NP | NP | 8.020195 | 112.0727 | 0.1059575
2095 | 3.902467 | 288.8992 | 0.06319395 | 4.005804 | 1057.953 | 0.05949632 | 4.005804 | 1057.953 | 0.05949632 | 4.499137 | 111.0974 | 0.06303966 |  |  |  | 5.67069 | 210.9417 | 0.1138172 | 6.37132 | 51.4846 | 0.08098115 | NP | NP | NP | 6.946332 | 402.5149 | 0.09519948 | 7.470725 | 66.62196 | 0.09514792 | 7.803621 | 19.94557 | 0.09703313 | NP | NP | NP | 8.020271 | 112.3025 | 0.106018
2096 | 3.902313 | 287.4977 | 0.06287858 | 4.020305 | 197.5147 | 0.1378693 | 4.005833 | 1058.724 | 0.05939882 | 4.499132 | 111.2709 | 0.0630373 |  |  |  | 5.67069 | 210.9575 | 0.1138553 | 6.371361 | 51.63044 | 0.08086447 | NP | NP | NP | 6.946332 | 403.6246 | 0.09515398 | 7.47072 | 66.5667 | 0.09510704 | 7.803649 | 19.63532 | 0.09704531 | NP | NP | NP | 8.020268 | 112.4644 | 0.1059834
2097 | 3.902463 | 288.2663 | 0.06305471 | 4.005794 | 1077.282 | 0.05955752 | 4.005794 | 1077.282 | 0.05955752 | 4.499066 | 110.5115 | 0.06309689 |  |  |  | 5.670689 | 210.5455 | 0.1138019 | 6.371364 | 51.3376 | 0.08100654 | NP | NP | NP | 6.946323 | 402.0811 | 0.09519485 | 7.470684 | 64.56182 | 0.09499062 | 7.803584 | 18.28703 | 0.09663323 | NP | NP | NP | 8.020195 | 112.1305 | 0.1060752
2098 | 3.902477 | 288.1884 | 0.06306515 | 4.005778 | 1084.703 | 0.05960256 | 4.005778 | 1084.703 | 0.05960256 | 4.499078 | 111.3367 | 0.06311964 |  |  |  | 5.670707 | 210.5452 | 0.1138027 | 6.371363 | 51.35119 | 0.08092281 | NP | NP | NP | 6.946332 | 402.6298 | 0.09515746 | 7.470669 | 65.08299 | 0.09510038 | 7.803783 | 18.71009 | 0.09628942 | NP | NP | NP | 8.02026 | 112.1199 | 0.106048
2099 | 3.902272 | 286.3463 | 0.0626645 | 4.005832 | 1077.395 | 0.05945906 | 4.005832 | 1077.395 | 0.05945906 | 4.499104 | 110.7903 | 0.06304232 |  |  |  | 5.67068 | 210.6854 | 0.1138334 | 6.371354 | 51.25711 | 0.08097463 | NP | NP | NP | 6.946326 | 402.4988 | 0.09516698 | 7.470715 | 65.7501 | 0.09490685 | 7.803634 | 19.13816 | 0.09696578 | NP | NP | NP | 8.020256 | 112.2947 | 0.1059848
2100 | 3.90292 | 292.2405 | 0.06398633 | 4.005686 | 1085.424 | 0.05985382 | 4.005686 | 1085.424 | 0.05985382 | 4.499068 | 110.961 | 0.06307406 |  |  |  | 5.670683 | 210.7413 | 0.1138379 | 6.371379 | 51.34503 | 0.08086239 | NP | NP | NP | 6.946327 | 402.0815 | 0.09519738 | 7.470673 | 65.85978 | 0.0952192 | 7.803626 | 19.37049 | 0.09688276 | NP | NP | NP | 8.020273 | 112.0259 | 0.1060126
2101 | 3.902416 | 284.6985 | 0.06315178 | 4.00581 | 1057.645 | 0.05950803 | 4.00581 | 1057.645 | 0.05950803 | 4.499111 | 111.5212 | 0.06302342 |  |  |  | 5.670676 | 209.8384 | 0.1137837 | 6.371356 | 51.19465 | 0.08087325 | NP | NP | NP | 6.946324 | 400.8906 | 0.09516121 | 7.470682 | 64.56814 | 0.09487954 | 7.803621 | 18.20711 | 0.09613886 | NP | NP | NP | 8.020213 | 111.7587 | 0.1059333
2102 | 3.902161 | 284.587 | 0.06257584 | 4.018831 | 203.475 | 0.1397067 | 4.005875 | 1047.46 | 0.05932707 | 4.499144 | 110.5375 | 0.06305004 |  |  |  | 5.670686 | 209.9666 | 0.1138323 | 6.371318 | 51.3837 | 0.08094591 | NP | NP | NP | 6.946324 | 401.5813 | 0.09514312 | 7.470632 | 64.73288 | 0.09507437 | 7.803629 | 18.32549 | 0.09675764 | NP | NP | NP | 8.020241 | 111.7981 | 0.1059763
2103 | 3.902292 | 287.2051 | 0.06281483 | 4.020108 | 198.1149 | 0.1385875 | 4.005846 | 1051.913 | 0.05941004 | 4.49915 | 110.434 | 0.06301093 |  |  |  | 5.670678 | 210.339 | 0.1137546 | 6.371355 | 51.24538 | 0.08098478 | NP | NP | NP | 6.94631 | 401.794 | 0.09517913 | 7.470704 | 66.4276 | 0.09505896 | 7.80352 | 19.78807 | 0.09756346 | NP | NP | NP | 8.020213 | 112.0679 | 0.1060306
2104 | 3.902484 | 287.1538 | 0.06330721 | 4.005782 | 1056.158 | 0.05948325 | 4.005782 | 1056.158 | 0.05948325 | 4.499134 | 110.6337 | 0.06302844 |  |  |  | 5.670696 | 209.4072 | 0.1138153 | 6.371331 | 51.26244 | 0.08092512 | NP | NP | NP | 6.946318 | 400.1757 | 0.09514972 | 7.470678 | 65.22136 | 0.09502868 | 7.803581 | 18.854 | 0.09714768 | NP | NP | NP | 8.020258 | 111.3772 | 0.1059884
2105 | 3.902507 | 288.02 | 0.06326007 | 4.005794 | 1059.854 | 0.05954418 | 4.005794 | 1059.854 | 0.05954418 | 4.499121 | 110.6587 | 0.06302639 |  |  |  | 5.670684 | 209.0269 | 0.1138436 | 6.371353 | 51.09714 | 0.08101208 | NP | NP | NP | 6.946329 | 400.3516 | 0.09521367 | 7.470664 | 64.12737 | 0.09492893 | 7.803679 | 17.79118 | 0.09658071 | NP | NP | NP | 8.020244 | 111.476 | 0.1060414
2106 | 3.902462 | 285.6595 | 0.06329782 | 4.005798 | 1054.134 | 0.0595166 | 4.005798 | 1054.134 | 0.0595166 | 4.499111 | 111.348 | 0.06307188 |  |  |  | 5.670695 | 209.1937 | 0.1138708 | 6.371332 | 50.95378 | 0.08096574 | NP | NP | NP | 6.946327 | 400.4026 | 0.09515181 | 7.470678 | 65.99344 | 0.09506351 | 7.803383 | 19.52029 | 0.09712824 | NP | NP | NP | 8.020262 | 111.7011 | 0.1059985
2107 | 3.90241 | 289.4553 | 0.06309512 | 4.005795 | 1075.365 | 0.05951768 | 4.005795 | 1075.365 | 0.05951768 | 4.499071 | 111.7565 | 0.06303275 |  |  |  | 5.670687 | 211.1788 | 0.1138479 | 6.371325 | 51.79499 | 0.08096476 | NP | NP | NP | 6.94633 | 404.6629 | 0.0951789 | 7.47059 | 63.13626 | 0.09480988 | 7.803747 | 16.58193 | 0.09673979 | NP | NP | NP | 8.020187 | 112.5687 | 0.106145
2108 | 3.902314 | 322.9078 | 0.06303774 | 4.020584 | 219.9627 | 0.1373055 | 4.005829 | 1199.465 | 0.0594396 | 4.499086 | 126.9483 | 0.06304869 |  |  |  | 5.670709 | 238.4271 | 0.1138563 | 6.371316 | 58.37024 | 0.08100006 | NP | NP | NP | 6.946341 | 455.8049 | 0.0952084 | 7.470506 | 70.15582 | 0.09506685 | 7.803581 | 17.86896 | 0.09644053 | NP | NP | NP | 8.020163 | 127.211 | 0.1059902
2109 | 3.902417 | 293.6622 | 0.06295132 | 4.005802 | 1116.315 | 0.05967251 | 4.005802 | 1116.315 | 0.05967251 | 4.499072 | 113.8332 | 0.06298033 |  |  |  | 5.670701 | 215.1895 | 0.1137781 | 6.371321 | 52.67656 | 0.0809847 | NP | NP | NP | 6.94634 | 411.2557 | 0.09518384 | 7.470599 | 64.39516 | 0.09495205 | 7.803681 | 17.12369 | 0.09623935 | NP | NP | NP | 8.020207 | 114.534 | 0.1060331
2110 | 3.90277 | 296.163 | 0.06374612 | 4.005719 | 1120.786 | 0.05983467 | 4.005719 | 1120.786 | 0.05983467 | 4.499046 | 114.4225 | 0.06303245 |  |  |  | 5.670719 | 215.364 | 0.113856 | 6.371326 | 52.60114 | 0.08097755 | NP | NP | NP | 6.946343 | 411.5877 | 0.0951854 | 7.470561 | 64.67806 | 0.09491676 | 7.803664 | 17.24598 | 0.09670383 | NP | NP | NP | 8.020229 | 114.6727 | 0.1060353
2111 | 3.902264 | 292.0842 | 0.06271344 | 4.005829 | 1108.494 | 0.05950405 | 4.005829 | 1108.494 | 0.05950405 | 4.49907 | 113.3526 | 0.06303924 |  |  |  | 5.670703 | 215.8727 | 0.1138205 | 6.371317 | 52.52622 | 0.08099768 | NP | NP | NP | 6.946339 | 411.8222 | 0.09516351 | 7.470612 | 65.23173 | 0.09501045 | 7.803665 | 17.61524 | 0.0968353 | NP | NP | NP | 8.020219 | 114.4338 | 0.1060265
2112 | 3.902411 | 296.4968 | 0.06303264 | 4.005825 | 1084.918 | 0.0595292 | 4.005825 | 1084.918 | 0.0595292 | 4.499102 | 112.8691 | 0.06300731 |  |  |  | 5.670708 | 215.3526 | 0.1138928 | 6.371324 | 52.49523 | 0.0809608 | NP | NP | NP | 6.946353 | 411.2383 | 0.09519443 | 7.470611 | 65.03111 | 0.09502169 | 7.803614 | 17.76041 | 0.09672741 | NP | NP | NP | 8.020234 | 114.5264 | 0.106043
2113 | 3.902716 | 296.5697 | 0.06369302 | 4.005724 | 1097.301 | 0.05966052 | 4.005724 | 1097.301 | 0.05966052 | 4.49907 | 113.4925 | 0.0629393 |  |  |  | 5.670692 | 214.792 | 0.1138315 | 6.371296 | 52.42751 | 0.08092047 | NP | NP | NP | 6.946343 | 410.5546 | 0.09516557 | 7.470661 | 67.63787 | 0.09491425 | 7.803481 | 19.8355 | 0.09703141 | NP | NP | NP | 8.020285 | 114.3661 | 0.1058241
2114 | 3.902473 | 294.8157 | 0.06327235 | 4.005799 | 1085.617 | 0.05954134 | 4.005799 | 1085.617 | 0.05954134 | 4.499097 | 112.7425 | 0.06305773 |  |  |  | 5.670693 | 215.0728 | 0.1138255 | 6.371337 | 52.54606 | 0.08089209 | NP | NP | NP | 6.946346 | 410.4711 | 0.09518322 | 7.470619 | 66.70378 | 0.0949191 | 7.803584 | 19.0443 | 0.09676109 | NP | NP | NP | 8.020261 | 114.157 | 0.1059354
2115 | 3.902621 | 295.8541 | 0.06352845 | 4.005759 | 1092.111 | 0.05965685 | 4.005759 | 1092.111 | 0.05965685 | 4.499104 | 113.5288 | 0.06297963 |  |  |  | 5.670712 | 215.1873 | 0.1138572 | 6.37132 | 52.28112 | 0.08092344 | NP | NP | NP | 6.946353 | 411.0543 | 0.09513708 | 7.470637 | 66.72619 | 0.09508656 | 7.803552 | 19.26073 | 0.0965375 | NP | NP | NP | 8.02024 | 114.3573 | 0.1059913
2116 | 3.902558 | 294.9549 | 0.06341546 | 4.005779 | 1092.63 | 0.05961596 | 4.005779 | 1092.63 | 0.05961596 | 4.499077 | 113.1049 | 0.06301585 |  |  |  | 5.670687 | 214.8605 | 0.1138469 | 6.37132 | 52.1521 | 0.08098431 | NP | NP | NP | 6.946345 | 410.3213 | 0.09518166 | 7.470631 | 66.52897 | 0.09495518 | 7.803555 | 19.03014 | 0.09688218 | NP | NP | NP | 8.020229 | 114.3262 | 0.1060425
2117 | 3.902554 | 296.0299 | 0.06344185 | 4.0058 | 1075.672 | 0.05960446 | 4.0058 | 1075.672 | 0.05960446 | 4.499083 | 112.4359 | 0.06300342 |  |  |  | 5.670717 | 213.9032 | 0.1138715 | 6.371303 | 52.15352 | 0.08103529 | NP | NP | NP | 6.946349 | 409.6152 | 0.09516056 | 7.470647 | 66.4862 | 0.09503384 | 7.803475 | 19.05711 | 0.09721391 | NP | NP | NP | 8.020237 | 114.3414 | 0.1060059
2118 | 3.902492 | 294.8876 | 0.06327742 | 4.005804 | 1078.084 | 0.05956134 | 4.005804 | 1078.084 | 0.05956134 | 4.499078 | 112.7596 | 0.06302358 |  |  |  | 5.6707 | 214.4414 | 0.1138013 | 6.371306 | 52.17268 | 0.08101642 | NP | NP | NP | 6.946337 | 409.6046 | 0.09518394 | 7.470638 | 67.68868 | 0.09505636 | 7.803512 | 20.17879 | 0.09719519 | NP | NP | NP | 8.020331 | 114.0433 | 0.1060174
2119 | 3.902611 | 296.2542 | 0.06350648 | 4.005792 | 1075.457 | 0.0596312 | 4.005792 | 1075.457 | 0.0596312 | 4.499091 | 112.3694 | 0.0630094 |  |  |  | 5.670697 | 214.0807 | 0.1138354 | 6.3713 | 51.86675 | 0.08102497 | NP | NP | NP | 6.946346 | 408.8586 | 0.09510446 | 7.470651 | 67.59341 | 0.09494991 | 7.803451 | 20.07446 | 0.09738525 | NP | NP | NP | 8.020263 | 113.8589 | 0.1061836
2120 | 3.902545 | 293.1718 | 0.06345764 | 4.005779 | 1076.771 | 0.05954735 | 4.005779 | 1076.771 | 0.05954735 | 4.499092 | 112.9188 | 0.06306134 |  |  |  | 5.670687 | 213.6247 | 0.1137971 | 6.371293 | 52.07595 | 0.08091992 | NP | NP | NP | 6.946337 | 407.9727 | 0.09517697 | 7.470556 | 65.92407 | 0.09512543 | 7.803594 | 18.65537 | 0.09678083 | NP | NP | NP | 8.020257 | 113.6748 | 0.1060252
2121 | 3.902454 | 292.4045 | 0.06323125 | 4.005801 | 1083.174 | 0.05955245 | 4.005801 | 1083.174 | 0.05955245 | 4.499075 | 112.6567 | 0.06301137 |  |  |  | 5.670698 | 213.707 | 0.1138133 | 6.371291 | 52.15136 | 0.08094626 | NP | NP | NP | 6.946339 | 408.1788 | 0.09519399 | 7.470652 | 67.58812 | 0.09499123 | 7.803591 | 20.19461 | 0.09715841 | NP | NP | NP | 8.020308 | 113.8531 | 0.1060536
2122 | 3.902491 | 293.1598 | 0.06327284 | 4.005792 | 1080.22 | 0.05956511 | 4.005792 | 1080.22 | 0.05956511 | 4.499076 | 112.2708 | 0.06298995 |  |  |  | 5.670699 | 213.3871 | 0.1138707 | 6.37127 | 52.35734 | 0.0808562 | NP | NP | NP | 6.946348 | 407.5927 | 0.09517024 | 7.470571 | 64.63908 | 0.09492181 | 7.80379 | 17.88737 | 0.09675818 | NP | NP | NP | 8.020251 | 113.0973 | 0.1059647
2123 | 3.902393 | 292.9762 | 0.06317398 | 4.005819 | 1072.16 | 0.05949882 | 4.005819 | 1072.16 | 0.05949882 | 4.499069 | 111.8023 | 0.06300894 |  |  |  | 5.67071 | 212.9115 | 0.1138103 | 6.371286 | 52.0787 | 0.08099645 | NP | NP | NP | 6.946345 | 407.1286 | 0.09517305 | 7.470552 | 64.6497 | 0.09505279 | 7.803435 | 17.55596 | 0.0965391 | NP | NP | NP | 8.020212 | 113.5343 | 0.105881
2124 | 3.902281 | 289.5097 | 0.0629423 | 4.020517 | 197.3973 | 0.1378386 | 4.005838 | 1069.773 | 0.05944053 | 4.49906 | 112.0276 | 0.06302497 |  |  |  | 5.670698 | 213.0286 | 0.1139029 | 6.371287 | 51.80895 | 0.08098089 | NP | NP | NP | 6.946344 | 406.4803 | 0.0952063 | 7.470552 | 64.33878 | 0.09494372 | 7.803654 | 17.48885 | 0.09627063 | NP | NP | NP | 8.020199 | 113.2075 | 0.1059997
2125 | 3.902213 | 288.8817 | 0.06286826 | 4.019369 | 207.1414 | 0.1396333 | 4.005873 | 1059.131 | 0.0593777 | 4.499064 | 112.1467 | 0.06300868 |  |  |  | 5.670711 | 213.1705 | 0.1138108 | 6.371281 | 51.90682 | 0.08092046 | NP | NP | NP | 6.946334 | 407.4538 | 0.09515586 | 7.470558 | 65.94176 | 0.0951474 | 7.803529 | 18.7225 | 0.09664501 | NP | NP | NP | 8.020274 | 113.512 | 0.1059953
2126 | 3.902342 | 290.3228 | 0.0629949 | 4.005804 | 1086.62 | 0.05951972 | 4.005804 | 1086.62 | 0.05951972 | 4.499034 | 111.761 | 0.06302298 |  |  |  | 5.670697 | 212.8637 | 0.1138219 | 6.371296 | 51.99257 | 0.0809494 | NP | NP | NP | 6.94635 | 407.3269 | 0.09518311 | 7.47058 | 65.81941 | 0.09488573 | 7.803453 | 18.62278 | 0.09675169 | NP | NP | NP | 8.020237 | 113.5757 | 0.1059643
2127 | 3.902218 | 288.7743 | 0.06267385 | 4.005834 | 1093.967 | 0.05947288 | 4.005834 | 1093.967 | 0.05947288 | 4.499037 | 111.985 | 0.06306984 |  |  |  | 5.670718 | 212.9455 | 0.1137706 | 6.37127 | 52.11356 | 0.08076523 | NP | NP | NP | 6.946341 | 407.2653 | 0.09514065 | 7.470577 | 65.92454 | 0.09502576 | 7.803535 | 18.93969 | 0.09715781 | NP | NP | NP | 8.020244 | 113.6697 | 0.1060139
2128 | 3.902377 | 289.9788 | 0.06303177 | 4.005799 | 1102.784 | 0.05958816 | 4.005799 | 1102.784 | 0.05958816 | 4.499003 | 112.3266 | 0.06297923 |  |  |  | 5.67072 | 212.911 | 0.1138339 | 6.371272 | 52.11742 | 0.08092081 | NP | NP | NP | 6.946343 | 407.5384 | 0.09517679 | 7.4706 | 66.32278 | 0.09510071 | 7.80344 | 19.03736 | 0.09695034 | NP | NP | NP | 8.02027 | 113.6978 | 0.1060623
2129 | 3.902844 | 295.4579 | 0.06394067 | 4.005686 | 1110.559 | 0.05988619 | 4.005686 | 1110.559 | 0.05988619 | 4.499002 | 113.0524 | 0.06289137 |  |  |  | 5.670705 | 212.6292 | 0.1138231 | 6.371271 | 51.90888 | 0.08095221 | NP | NP | NP | 6.946333 | 406.9547 | 0.0952219 | 7.470566 | 64.99598 | 0.09481093 | 7.80357 | 18.09501 | 0.09639683 | NP | NP | NP | 8.020239 | 113.3902 | 0.1060099
2130 | 3.902303 | 291.0234 | 0.06283421 | 4.005819 | 1096.416 | 0.05952679 | 4.005819 | 1096.416 | 0.05952679 | 4.498991 | 111.6064 | 0.06304132 |  |  |  | 5.670711 | 213.2437 | 0.1138355 | 6.371242 | 52.00387 | 0.08102583 | NP | NP | NP | 6.946339 | 407.2755 | 0.09519506 | 7.470556 | 65.93615 | 0.0950651 | 7.803445 | 18.79079 | 0.09668466 | NP | NP | NP | 8.020248 | 113.4465 | 0.1059252
2131 | 3.902771 | 293.5928 | 0.06376282 | 4.005699 | 1122.021 | 0.05992793 | 4.005699 | 1122.021 | 0.05992793 | 4.498982 | 113.4945 | 0.06300508 |  |  |  | 5.670695 | 213.721 | 0.1138501 | 6.371243 | 52.08585 | 0.08104991 | NP | NP | NP | 6.946338 | 408.1078 | 0.0951684 | 7.470552 | 66.4047 | 0.09509848 | 7.803405 | 19.08824 | 0.09677469 | NP | NP | NP | 8.020253 | 113.4029 | 0.1059807
2132 | 3.902993 | 298.7317 | 0.06413284 | 4.005665 | 1107.378 | 0.05990996 | 4.005665 | 1107.378 | 0.05990996 | 4.499052 | 112.9317 | 0.06291243 |  |  |  | 5.670707 | 213.1156 | 0.1138318 | 6.371256 | 52.06285 | 0.08090533 | NP | NP | NP | 6.946346 | 408.2996 | 0.0951829 | 7.470513 | 65.48779 | 0.09505465 | 7.803525 | 18.41848 | 0.09697053 | NP | NP | NP | 8.020227 | 113.6374 | 0.10602
2133 | 3.902392 | 292.6986 | 0.0631304 | 4.005825 | 1072.769 | 0.05955102 | 4.005825 | 1072.769 | 0.05955102 | 4.499067 | 111.4201 | 0.06296141 |  |  |  | 5.67071 | 212.9574 | 0.1138604 | 6.371231 | 51.89276 | 0.08102144 | NP | NP | NP | 6.946347 | 406.6897 | 0.09519261 | 7.470579 | 66.76385 | 0.09502979 | 7.803451 | 19.64625 | 0.09692593 | NP | NP | NP | 8.020288 | 113.3643 | 0.1060663
2134 | 3.90234 | 290.6201 | 0.06298935 | 4.005807 | 1089.247 | 0.05953866 | 4.005807 | 1089.247 | 0.05953866 | 4.498997 | 111.4886 | 0.06304639 |  |  |  | 5.670713 | 212.8992 | 0.1138744 | 6.371263 | 51.94494 | 0.08089939 | NP | NP | NP | 6.946346 | 406.9982 | 0.09513789 | 7.470463 | 63.30405 | 0.09476037 | 7.803605 | 16.34974 | 0.09614013 | NP | NP | NP | 8.020191 | 113.1966 | 0.1060394
2135 | 3.902323 | 291.3619 | 0.06299999 | 4.005843 | 1073.88 | 0.05950779 | 4.005843 | 1073.88 | 0.05950779 | 4.499048 | 111.5696 | 0.06300962 |  |  |  | 5.670704 | 212.7986 | 0.1138315 | 6.371251 | 52.01645 | 0.08089546 | NP | NP | NP | 6.946338 | 406.7733 | 0.09518573 | 7.470527 | 65.51306 | 0.09514688 | 7.803465 | 18.53452 | 0.09649468 | NP | NP | NP | 8.020221 | 113.2965 | 0.1059696
2136 | 3.902641 | 293.3657 | 0.06370042 | 4.00576 | 1076.488 | 0.05965586 | 4.00576 | 1076.488 | 0.05965586 | 4.499025 | 112.1176 | 0.06290991 |  |  |  | 5.670691 | 212.8148 | 0.1138216 | 6.371217 | 51.87294 | 0.08096868 | NP | NP | NP | 6.946341 | 406.3212 | 0.09518398 | 7.470556 | 65.75235 | 0.09500167 | 7.803513 | 18.78905 | 0.09673285 | NP | NP | NP | 8.020253 | 113.178 | 0.1060278
2137 | 3.902318 | 289.9275 | 0.06301349 | 4.005823 | 1071.775 | 0.05949781 | 4.005823 | 1071.775 | 0.05949781 | 4.499032 | 111.2279 | 0.06302793 |  |  |  | 5.670706 | 211.7487 | 0.1138482 | 6.371248 | 51.72543 | 0.08091823 | NP | NP | NP | 6.946352 | 405.8615 | 0.09516958 | 7.4705 | 63.45704 | 0.09484226 | 7.803658 | 16.90345 | 0.09658493 | NP | NP | NP | 8.020201 | 112.8575 | 0.1060759
2138 | 3.902249 | 287.8842 | 0.06290729 | 4.020019 | 202.0678 | 0.1390759 | 4.005861 | 1057.295 | 0.05941564 | 4.499039 | 111.9238 | 0.06301358 |  |  |  | 5.670701 | 211.9916 | 0.1138318 | 6.371214 | 51.83612 | 0.08088056 | NP | NP | NP | 6.946361 | 405.0124 | 0.09516868 | 7.470492 | 65.36515 | 0.09509135 | 7.803545 | 18.45134 | 0.09673594 | NP | NP | NP | 8.020251 | 112.7101 | 0.1060155
2139 | 3.902258 | 289.2935 | 0.06291406 | 4.020228 | 200.589 | 0.1391725 | 4.005855 | 1057.339 | 0.05943943 | 4.49905 | 110.777 | 0.06297641 |  |  |  | 5.670703 | 211.1595 | 0.113841 | 6.371207 | 51.46874 | 0.08101173 | NP | NP | NP | 6.946343 | 404.4464 | 0.09517889 | 7.470537 | 66.29768 | 0.09526379 | 7.803348 | 19.88452 | 0.09653695 | NP | NP | NP | 8.020286 | 112.6348 | 0.105886
2140 | 3.902227 | 288.3858 | 0.06290491 | 4.020202 | 198.8834 | 0.1381984 | 4.005849 | 1061.543 | 0.05940662 | 4.499034 | 111.0542 | 0.06299926 |  |  |  | 5.670701 | 211.9084 | 0.1138396 | 6.371261 | 51.55181 | 0.08101649 | NP | NP | NP | 6.946347 | 404.7499 | 0.09515757 | 7.470586 | 67.06288 | 0.09522344 | 7.803381 | 20.08422 | 0.09736513 | NP | NP | NP | 8.020262 | 112.7866 | 0.1059541
2141 | 3.902091 | 285.6697 | 0.06264074 | 4.018577 | 208.3189 | 0.1401736 | 4.005896 | 1050.101 | 0.05932463 | 4.499063 | 111.7021 | 0.063062 |  |  |  | 5.670696 | 211.6719 | 0.1138301 | 6.371241 | 51.60496 | 0.08093224 | NP | NP | NP | 6.946341 | 404.7662 | 0.09515576 | 7.470441 | 63.64637 | 0.09502884 | 7.803588 | 17.0289 | 0.09634067 | NP | NP | NP | 8.020209 | 112.4307 | 0.1059119
2142 | 3.90245 | 291.1146 | 0.06335636 | 4.005815 | 1058.522 | 0.05955177 | 4.005815 | 1058.522 | 0.05955177 | 4.49902 | 110.7666 | 0.06299487 |  |  |  | 5.670696 | 211.5458 | 0.1138484 | 6.371252 | 51.4699 | 0.08088833 | NP | NP | NP | 6.946343 | 404.5359 | 0.095138 | 7.470445 | 64.10638 | 0.09511493 | 7.803631 | 18.04987 | 0.09627789 | NP | NP | NP | 8.020273 | 112.474 | 0.1059506
2143 | 3.90805 | 26.92068 | 0.06050498 | 4.019329 | 35.97776 | 0.05401844 | 4.019329 | 35.97776 | 0.05401844 | 4.50607 | 11.78172 | 0.06266232 |  |  |  | 5.677287 | 21.53816 | 0.1123933 | 6.381503 | 5.286174 | 0.07946248 | NP | NP | NP | 6.954441 | 41.7353 | 0.09432331 | 7.483146 | 7.747748 | 0.09331309 | 7.815934 | 2.84918 | 0.09708886 | NP | NP | NP | 8.030073 | 11.63342 | 0.1052966
2144 | 3.907894 | 26.45188 | 0.05938242 | 4.018728 | 45.65427 | 0.05618408 | 4.018728 | 45.65427 | 0.05618408 | 4.506158 | 12.0371 | 0.06206803 |  |  |  | 5.67742 | 21.62369 | 0.112397 | 6.381686 | 5.348492 | 0.07893843 | NP | NP | NP | 6.954576 | 41.93096 | 0.09439576 | 7.483085 | 7.145249 | 0.09275728 | 7.816377 | 2.267875 | 0.09462631 | NP | NP | NP | 8.029976 | 11.63168 | 0.1052177
2145 | 3.908023 | 26.62349 | 0.05929748 | 4.018701 | 46.77702 | 0.05639062 | 4.018701 | 46.77702 | 0.05639062 | 4.506238 | 12.06394 | 0.0621265 |  |  |  | 5.677437 | 21.70992 | 0.1124026 | 6.381853 | 5.386534 | 0.07932932 | NP | NP | NP | 6.954707 | 42.01176 | 0.09431543 | 7.483353 | 7.15055 | 0.0925841 | 7.816799 | 2.259227 | 0.09499993 | NP | NP | NP | 8.030144 | 11.63532 | 0.1051111
2146 | 3.908206 | 26.27134 | 0.0598254 | 4.018985 | 46.27639 | 0.05576236 | 4.018985 | 46.27639 | 0.05576236 | 4.50646 | 12.01114 | 0.06217786 |  |  |  | 5.677677 | 21.68199 | 0.1124258 | 6.382045 | 5.353011 | 0.07928246 | NP | NP | NP | 6.954874 | 42.25428 | 0.09414171 | 7.483514 | 7.144885 | 0.09236035 | 7.816798 | 2.215517 | 0.09591278 | NP | NP | NP | 8.030296 | 11.71777 | 0.1052068
2147 | 3.90816 | 26.30113 | 0.05921906 | 4.019145 | 48.39539 | 0.05651899 | 4.019145 | 48.39539 | 0.05651899 | 4.506512 | 12.10356 | 0.06221838 |  |  |  | 5.677757 | 21.71852 | 0.1123427 | 6.382286 | 5.333218 | 0.07917526 | NP | NP | NP | 6.95502 | 42.21912 | 0.09421916 | 7.483651 | 7.271486 | 0.09279665 | 7.817185 | 2.326167 | 0.0947255 | NP | NP | NP | 8.030534 | 11.73229 | 0.1049848
2148 | 3.90835 | 26.73403 | 0.05918525 | 4.0194 | 48.79487 | 0.05650075 | 4.0194 | 48.79487 | 0.05650075 | 4.506601 | 12.06468 | 0.06201259 |  |  |  | 5.677834 | 21.6823 | 0.1122636 | 6.382438 | 5.30807 | 0.07922036 | NP | NP | NP | 6.955133 | 42.1859 | 0.09417088 | 7.483957 | 7.328753 | 0.09219774 | 7.817498 | 2.396274 | 0.09519432 | NP | NP | NP | 8.030817 | 11.69853 | 0.1051471
2149 | 3.908472 | 26.80902 | 0.0591739 | 4.019624 | 49.83138 | 0.05649772 | 4.019624 | 49.83138 | 0.05649772 | 4.506817 | 12.09122 | 0.06211507 |  |  |  | 5.677964 | 21.69638 | 0.1122692 | 6.382692 | 5.420814 | 0.07906248 | NP | NP | NP | 6.95528 | 42.31764 | 0.09417999 | 7.484104 | 7.289047 | 0.09250171 | 7.817636 | 2.370416 | 0.09523787 | NP | NP | NP | 8.030852 | 11.69537 | 0.105021
2150 | 3.908398 | 26.26857 | 0.05908007 | 4.02002 | 51.47275 | 0.05646235 | 4.02002 | 51.47275 | 0.05646235 | 4.506859 | 12.18259 | 0.06215044 |  |  |  | 5.678109 | 21.7627 | 0.1124551 | 6.382776 | 5.399987 | 0.07911844 | NP | NP | NP | 6.955413 | 42.53022 | 0.09411763 | 7.484305 | 7.24138 | 0.09263483 | 7.817642 | 2.25573 | 0.09516637 | NP | NP | NP | 8.030933 | 11.7846 | 0.105146
2151 | 3.908583 | 26.85186 | 0.05905322 | 4.020252 | 51.8576 | 0.056536 | 4.020252 | 51.8576 | 0.056536 | 4.507031 | 11.98727 | 0.06198281 |  |  |  | 5.678194 | 21.78128 | 0.1122326 | 6.382983 | 5.391124 | 0.07913659 | NP | NP | NP | 6.95556 | 42.39865 | 0.09411405 | 7.48456 | 7.258593 | 0.09252393 | 7.81802 | 2.296202 | 0.09548493 | NP | NP | NP | 8.031203 | 11.76157 | 0.1050237
2152 | 3.908827 | 27.34687 | 0.05939208 | 4.020339 | 51.91162 | 0.05643057 | 4.020339 | 51.91162 | 0.05643057 | 4.507109 | 12.14913 | 0.0621866 |  |  |  | 5.678264 | 21.8837 | 0.1123081 | 6.383172 | 5.386361 | 0.07928704 | NP | NP | NP | 6.955668 | 42.52428 | 0.09419276 | 7.484714 | 7.262016 | 0.09249717 | 7.818361 | 2.290202 | 0.09497211 | NP | NP | NP | 8.031267 | 11.78361 | 0.1049488
2153 | 3.908786 | 27.32456 | 0.05943537 | 4.020906 | 50.69726 | 0.05647064 | 4.020906 | 50.69726 | 0.05647064 | 4.507293 | 12.02199 | 0.06210374 |  |  |  | 5.678398 | 21.92052 | 0.1121439 | 6.383295 | 5.428711 | 0.07917549 | NP | NP | NP | 6.955786 | 42.54823 | 0.09413849 | 7.485016 | 7.424713 | 0.09240577 | 7.818257 | 2.427558 | 0.09538421 | NP | NP | NP | 8.031466 | 11.77139 | 0.1048695
2154 | 3.908694 | 28.19467 | 0.05968986 | 4.021657 | 52.02427 | 0.05819707 | 4.021657 | 52.02427 | 0.05819707 | 4.507859 | 11.45451 | 0.06149854 |  |  |  | 5.678521 | 21.90945 | 0.1122454 | 6.38342 | 5.41547 | 0.07904826 | NP | NP | NP | 6.955931 | 42.5217 | 0.09416844 | 7.485061 | 7.300792 | 0.09222622 | 7.818531 | 2.335518 | 0.09462318 | NP | NP | NP | 8.031599 | 11.80411 | 0.1048536
2155 | 3.908806 | 28.08037 | 0.05957333 | 4.021769 | 52.42295 | 0.05831409 | 4.021769 | 52.42295 | 0.05831409 | 4.507835 | 11.33181 | 0.06154992 |  |  |  | 5.678659 | 21.96854 | 0.1121306 | 6.383601 | 5.428504 | 0.07909179 | NP | NP | NP | 6.956069 | 42.69504 | 0.09413081 | 7.485328 | 7.308639 | 0.0925978 | 7.818888 | 2.315939 | 0.09366082 | NP | NP | NP | 8.031703 | 11.8146 | 0.105012
2156 | 3.909071 | 28.26311 | 0.05996164 | 4.021793 | 52.47393 | 0.05836172 | 4.021793 | 52.47393 | 0.05836172 | 4.507973 | 11.36948 | 0.06147831 |  |  |  | 5.678786 | 21.99201 | 0.1121158 | 6.383795 | 5.404653 | 0.07913135 | NP | NP | NP | 6.956212 | 42.73959 | 0.09405362 | 7.485537 | 7.401767 | 0.09236264 | 7.818947 | 2.445988 | 0.0946533 | NP | NP | NP | 8.031875 | 11.89003 | 0.1047277
2157 | 3.909227 | 28.95819 | 0.06000272 | 4.021849 | 52.84518 | 0.05843038 | 4.021849 | 52.84518 | 0.05843038 | 4.508146 | 11.38722 | 0.06132922 |  |  |  | 5.67883 | 22.0439 | 0.1122551 | 6.383976 | 5.405398 | 0.07921648 | NP | NP | NP | 6.956306 | 42.86072 | 0.09421993 | 7.48575 | 7.314557 | 0.0921567 | 7.819441 | 2.322251 | 0.09335134 | NP | NP | NP | 8.031961 | 11.82764 | 0.1047357
2158 | 3.909189 | 28.34917 | 0.05979395 | 4.02195 | 52.61835 | 0.05838243 | 4.02195 | 52.61835 | 0.05838243 | 4.508189 | 11.30567 | 0.06156836 |  |  |  | 5.678937 | 21.90023 | 0.1120624 | 6.384186 | 5.408081 | 0.07915756 | NP | NP | NP | 6.956416 | 42.68495 | 0.09408044 | 7.485956 | 7.350784 | 0.09214082 | 7.819511 | 2.389809 | 0.09514265 | NP | NP | NP | 8.032267 | 11.79319 | 0.105013
2159 | 3.909343 | 28.94158 | 0.05979841 | 4.022022 | 52.79339 | 0.05838705 | 4.022022 | 52.79339 | 0.05838705 | 4.508353 | 11.30842 | 0.06147377 |  |  |  | 5.679058 | 22.11054 | 0.1121939 | 6.384314 | 5.517764 | 0.07870791 | NP | NP | NP | 6.956566 | 42.89558 | 0.09408126 | 7.486159 | 7.436398 | 0.09252436 | 7.819449 | 2.417069 | 0.09414238 | NP | NP | NP | 8.032287 | 11.90015 | 0.1046048
2160 | 3.909421 | 28.70951 | 0.05977631 | 4.022084 | 52.64399 | 0.05835233 | 4.022084 | 52.64399 | 0.05835233 | 4.508513 | 11.3586 | 0.06137828 |  |  |  | 5.67913 | 22.01409 | 0.1119113 | 6.384379 | 5.495567 | 0.07916462 | NP | NP | NP | 6.95669 | 42.68038 | 0.09412369 | 7.486194 | 7.242018 | 0.09185564 | 7.81993 | 2.240149 | 0.09280766 | NP | NP | NP | 8.032447 | 11.85732 | 0.1046448
2161 | 3.909653 | 28.73615 | 0.06031626 | 4.022126 | 52.66784 | 0.05842919 | 4.022126 | 52.66784 | 0.05842919 | 4.508571 | 11.32495 | 0.06149168 |  |  |  | 5.679197 | 21.93747 | 0.1119817 | 6.384633 | 5.506607 | 0.07899698 | NP | NP | NP | 6.956796 | 42.86681 | 0.09406027 | 7.486345 | 7.274495 | 0.09220055 | 7.820004 | 2.248873 | 0.09385972 | NP | NP | NP | 8.032548 | 11.86515 | 0.1045175
2162 | 3.909824 | 28.90198 | 0.06040476 | 4.022175 | 53.05614 | 0.05849404 | 4.022175 | 53.05614 | 0.05849404 | 4.508649 | 11.3999 | 0.06143594 |  |  |  | 5.679354 | 22.05406 | 0.1120243 | 6.384792 | 5.436199 | 0.07892657 | NP | NP | NP | 6.956911 | 43.07064 | 0.09403662 | 7.486738 | 7.622806 | 0.09205922 | 7.819634 | 2.550067 | 0.09594555 | NP | NP | NP | 8.03272 | 11.94965 | 0.1046285
2163 | 3.910058 | 29.4747 | 0.06053898 | 4.022213 | 53.17671 | 0.05856005 | 4.022213 | 53.17671 | 0.05856005 | 4.508823 | 11.37591 | 0.06143503 |  |  |  | 5.679443 | 22.0537 | 0.112032 | 6.38488 | 5.451695 | 0.07895427 | NP | NP | NP | 6.95703 | 42.97024 | 0.09406921 | 7.486921 | 7.430345 | 0.09218694 | 7.820481 | 2.393078 | 0.09491538 | NP | NP | NP | 8.032931 | 11.8553 | 0.104607
2164 | 3.910036 | 28.98911 | 0.06046756 | 4.022302 | 53.10198 | 0.05847061 | 4.022302 | 53.10198 | 0.05847061 | 4.508849 | 11.40755 | 0.06145579 |  |  |  | 5.679469 | 22.07081 | 0.1121866 | 6.385095 | 5.520275 | 0.07906614 | NP | NP | NP | 6.957132 | 43.0147 | 0.09398963 | 7.486865 | 7.403909 | 0.09213663 | 7.820719 | 2.418216 | 0.09429946 | NP | NP | NP | 8.033041 | 11.88607 | 0.104539
2165 | 3.909967 | 28.82641 | 0.06002904 | 4.02239 | 52.99355 | 0.05843028 | 4.02239 | 52.99355 | 0.05843028 | 4.508953 | 11.40293 | 0.06128594 |  |  |  | 5.679586 | 21.96925 | 0.1118525 | 6.385135 | 5.512409 | 0.0788154 | NP | NP | NP | 6.957271 | 42.96122 | 0.09405744 | 7.48709 | 7.391543 | 0.09208607 | 7.820733 | 2.380763 | 0.09408526 | NP | NP | NP | 8.033178 | 11.91538 | 0.104625
2166 | 3.909893 | 28.46116 | 0.05989062 | 4.022436 | 52.7945 | 0.05834979 | 4.022436 | 52.7945 | 0.05834979 | 4.508982 | 11.45495 | 0.06132875 |  |  |  | 5.679622 | 22.09095 | 0.1120121 | 6.385242 | 5.476016 | 0.07887687 | NP | NP | NP | 6.957278 | 42.87262 | 0.09412315 | 7.487276 | 7.465393 | 0.09249542 | 7.820771 | 2.442747 | 0.09434933 | NP | NP | NP | 8.03327 | 11.85005 | 0.10454
2167 | 3.910038 | 28.8286 | 0.06014065 | 4.022413 | 52.87329 | 0.05840159 | 4.022413 | 52.87329 | 0.05840159 | 4.50898 | 11.33801 | 0.06133539 |  |  |  | 5.679644 | 22.07438 | 0.1120111 | 6.3852 | 5.4528 | 0.07889913 | NP | NP | NP | 6.957361 | 42.97277 | 0.09408436 | 7.487275 | 7.420026 | 0.09156977 | 7.820708 | 2.354517 | 0.09384732 | NP | NP | NP | 8.033298 | 11.90362 | 0.1047608
2168 | 3.910579 | 30.09581 | 0.06133604 | 4.024381 | 21.55775 | 0.1402408 | 4.024381 | 21.55775 | 0.1402408 | 4.509028 | 11.40527 | 0.06142352 |  |  |  | 5.679649 | 22.10435 | 0.1119178 | 6.385241 | 5.529787 | 0.07883315 | NP | NP | NP | 6.957356 | 43.07325 | 0.09407874 | 7.487311 | 7.426024 | 0.09177328 | 7.820408 | 2.336876 | 0.09437747 | NP | NP | NP | 8.033258 | 11.96761 | 0.1048633
2169 | 3.909524 | 26.32594 | 0.05774022 | 4.012669 | 142.4897 | 0.0605262 | 4.012669 | 142.4897 | 0.0605262 | 4.50836 | 12.07686 | 0.06175464 |  |  |  | 5.679652 | 22.10081 | 0.1120373 | 6.385177 | 5.544095 | 0.07883986 | NP | NP | NP | 6.957386 | 43.13063 | 0.0940311 | 7.48727 | 7.367408 | 0.09164013 | 7.820736 | 2.304053 | 0.09458593 | NP | NP | NP | 8.033264 | 11.94203 | 0.1048248
2170 | 3.910061 | 26.97867 | 0.0591539 | 4.021285 | 52.824 | 0.05643282 | 4.021285 | 52.824 | 0.05643282 | 4.508818 | 12.23645 | 0.06148598 |  |  |  | 5.679719 | 22.04306 | 0.1120174 | 6.385357 | 5.495906 | 0.07880544 | NP | NP | NP | 6.95739 | 43.05765 | 0.09403547 | 7.487465 | 7.499815 | 0.0917082 | 7.820977 | 2.440509 | 0.09437229 | NP | NP | NP | 8.033356 | 11.93472 | 0.104719
2171 | 3.910082 | 27.55202 | 0.05916559 | 4.021566 | 51.95361 | 0.05630781 | 4.021566 | 51.95361 | 0.05630781 | 4.508728 | 12.19698 | 0.0619244 |  |  |  | 5.67975 | 21.98321 | 0.112043 | 6.385321 | 5.486566 | 0.07897149 | NP | NP | NP | 6.957398 | 43.06781 | 0.09402674 | 7.487363 | 7.400326 | 0.09179786 | 7.820687 | 2.334216 | 0.09319349 | NP | NP | NP | 8.033406 | 11.88814 | 0.1047979
2172 | 3.909579 | 26.60106 | 0.05750452 |  |  |  | 4.01269 | 142.9411 | 0.06052404 | 4.508362 | 12.09804 | 0.06179656 |  |  |  | 5.679727 | 22.22115 | 0.111669 | 6.385374 | 5.529158 | 0.0785933 | NP | NP | NP | 6.957428 | 43.36465 | 0.09396471 | 7.487437 | 7.504408 | 0.09217587 | 7.821126 | 2.429468 | 0.09411942 | NP | NP | NP | 8.033388 | 11.94428 | 0.1046962
2173 | 3.909565 | 26.57784 | 0.05744873 |  |  |  | 4.012709 | 142.9207 | 0.06050867 | 4.508434 | 12.08431 | 0.06164099 |  |  |  | 5.679702 | 22.13292 | 0.1118905 | 6.385364 | 5.47846 | 0.07879012 | NP | NP | NP | 6.957409 | 43.15296 | 0.09402699 | 7.487382 | 7.374218 | 0.09200884 | 7.820872 | 2.344587 | 0.0933925 | NP | NP | NP | 8.033375 | 11.9481 | 0.1044244
2174 | 3.909609 | 26.34461 | 0.05760989 |  |  |  | 4.01271 | 142.5507 | 0.06049287 | 4.50845 | 12.01826 | 0.06177369 |  |  |  | 5.67978 | 22.08808 | 0.1118673 | 6.385414 | 5.473981 | 0.07886704 | NP | NP | NP | 6.957467 | 43.11209 | 0.09392924 | 7.487404 | 7.506048 | 0.09204485 | 7.820916 | 2.406369 | 0.09306087 | NP | NP | NP | 8.033467 | 11.89446 | 0.1046703
2175 | 3.909627 | 26.69684 | 0.05745938 |  |  |  | 4.012722 | 142.8165 | 0.06047684 | 4.508411 | 12.07148 | 0.06185861 |  |  |  | 5.679706 | 22.1374 | 0.1120022 | 6.385507 | 5.454844 | 0.07897565 | NP | NP | NP | 6.957437 | 43.14397 | 0.09402691 | 7.487507 | 7.503675 | 0.09212505 | 7.82095 | 2.429324 | 0.09366584 | NP | NP | NP | 8.033431 | 11.90254 | 0.1045549
2176 | 3.909612 | 26.74848 | 0.05736756 |  |  |  | 4.012727 | 142.43 | 0.06048175 | 4.508518 | 11.96142 | 0.06169125 |  |  |  | 5.67979 | 22.08158 | 0.1119464 | 6.38546 | 5.395772 | 0.07891502 | NP | NP | NP | 6.957499 | 43.17397 | 0.09396643 | 7.487482 | 7.443024 | 0.09176119 | 7.820978 | 2.400732 | 0.09414026 | NP | NP | NP | 8.03344 | 11.93798 | 0.1045146
2177 | 3.909571 | 26.67632 | 0.05741238 |  |  |  | 4.01273 | 143.0592 | 0.0605036 | 4.508544 | 12.00689 | 0.06168866 |  |  |  | 5.679752 | 22.13374 | 0.1119534 | 6.385484 | 5.541667 | 0.0787099 | NP | NP | NP | 6.957488 | 43.2887 | 0.09406567 | 7.487544 | 7.532701 | 0.09197002 | 7.820984 | 2.460068 | 0.09389264 | NP | NP | NP | 8.033383 | 11.92334 | 0.1047039
2178 | 3.909645 | 26.58246 | 0.05738893 |  |  |  | 4.012743 | 142.3806 | 0.06050621 | 4.508573 | 12.01214 | 0.0616551 |  |  |  | 5.679775 | 22.1515 | 0.1117812 | 6.385436 | 5.475237 | 0.07891448 | NP | NP | NP | 6.957499 | 43.08067 | 0.09397079 | 7.48766 | 7.409181 | 0.09199264 | 7.821021 | 2.366953 | 0.09428286 | NP | NP | NP | 8.03341 | 11.93723 | 0.1045855
2179 | 3.909611 | 26.41462 | 0.05752819 |  |  |  | 4.012741 | 142.6 | 0.06051964 | 4.50851 | 12.05707 | 0.06159773 |  |  |  | 5.679822 | 22.11085 | 0.1119159 | 6.385519 | 5.519688 | 0.078685 | NP | NP | NP | 6.957498 | 43.20073 | 0.09398952 | 7.487446 | 7.500044 | 0.09200981 | 7.821257 | 2.432072 | 0.09331614 | NP | NP | NP | 8.033524 | 11.89713 | 0.1045467
2180 | 3.909678 | 26.73656 | 0.05740085 |  |  |  | 4.012762 | 142.9158 | 0.06053527 | 4.508525 | 12.05688 | 0.06173523 |  |  |  | 5.679781 | 22.26562 | 0.1118467 | 6.385408 | 5.543332 | 0.07868655 | NP | NP | NP | 6.957492 | 43.25612 | 0.09401146 | 7.487487 | 7.483288 | 0.09217088 | 7.821049 | 2.39592 | 0.09334489 | NP | NP | NP | 8.033484 | 11.89015 | 0.1045297
2181 | 3.909664 | 26.63519 | 0.0575529 |  |  |  | 4.012762 | 142.6764 | 0.06052974 | 4.508567 | 12.03458 | 0.06175822 |  |  |  | 5.679777 | 22.06091 | 0.1120461 | 6.385526 | 5.49363 | 0.07902262 | NP | NP | NP | 6.957521 | 43.2629 | 0.09392688 | 7.487538 | 7.352107 | 0.0919025 | 7.821142 | 2.303334 | 0.09411862 | NP | NP | NP | 8.033564 | 11.9254 | 0.1046367
2182 | 3.909645 | 26.79614 | 0.0575259 |  |  |  | 4.012774 | 142.9795 | 0.06048517 | 4.508532 | 12.04188 | 0.06168875 |  |  |  | 5.679836 | 22.18343 | 0.111947 | 6.385405 | 5.503063 | 0.07893681 | NP | NP | NP | 6.957554 | 43.30665 | 0.09399652 | 7.487625 | 7.444134 | 0.09203334 | 7.821402 | 2.385575 | 0.09381827 | NP | NP | NP | 8.033499 | 11.9944 | 0.1046358
2183 | 3.909729 | 26.3991 | 0.05745708 |  |  |  | 4.012774 | 142.5352 | 0.06051946 | 4.508531 | 12.0403 | 0.0616187 |  |  |  | 5.679822 | 22.1073 | 0.111873 | 6.385516 | 5.53212 | 0.07871505 | NP | NP | NP | 6.957566 | 43.28151 | 0.09391153 | 7.487557 | 7.447047 | 0.09204127 | 7.821199 | 2.345044 | 0.09390998 | NP | NP | NP | 8.033551 | 11.9596 | 0.1045468
2184 | 3.909641 | 26.37389 | 0.0575808 |  |  |  | 4.012768 | 143.0222 | 0.06054326 | 4.508577 | 12.10468 | 0.06172198 |  |  |  | 5.679843 | 22.29077 | 0.1119363 | 6.385469 | 5.547044 | 0.07896999 | NP | NP | NP | 6.957557 | 43.31227 | 0.0939589 | 7.48756 | 7.50224 | 0.09176226 | 7.821201 | 2.391563 | 0.09355989 | NP | NP | NP | 8.033575 | 11.98683 | 0.1047972
2185 | 3.909679 | 26.42543 | 0.05762373 |  |  |  | 4.01278 | 143.011 | 0.06058358 | 4.508532 | 12.08472 | 0.06171711 |  |  |  | 5.67985 | 22.14748 | 0.112008 | 6.385537 | 5.50512 | 0.07882017 | NP | NP | NP | 6.957611 | 43.29503 | 0.09402935 | 7.487598 | 7.474595 | 0.09198606 | 7.821416 | 2.410793 | 0.09417451 | NP | NP | NP | 8.033529 | 11.97009 | 0.1047911
2186 | 3.909655 | 26.67852 | 0.05740685 |  |  |  | 4.012794 | 142.6541 | 0.06049649 | 4.508514 | 11.99887 | 0.06161546 |  |  |  | 5.679872 | 22.09232 | 0.1119711 | 6.385517 | 5.567546 | 0.07863186 | NP | NP | NP | 6.957581 | 43.14922 | 0.09396141 | 7.487645 | 7.480766 | 0.09168141 | 7.82112 | 2.384827 | 0.09413926 | NP | NP | NP | 8.033572 | 11.90284 | 0.1047674
2187 | 3.909735 | 26.52818 | 0.05751163 |  |  |  | 4.012795 | 143.0909 | 0.06052592 | 4.508561 | 12.06444 | 0.06152246 |  |  |  | 5.67981 | 22.2546 | 0.1118456 | 6.385483 | 5.547967 | 0.07880527 | NP | NP | NP | 6.957605 | 43.4175 | 0.09391853 | 7.487684 | 7.512559 | 0.09162823 | 7.821359 | 2.40557 | 0.09390877 | NP | NP | NP | 8.033547 | 11.91984 | 0.1046511
2188 | 3.909704 | 26.65841 | 0.05749493 |  |  |  | 4.012808 | 143.0631 | 0.06049704 | 4.508593 | 12.07563 | 0.06157348 |  |  |  | 5.679868 | 22.2729 | 0.111912 | 6.385645 | 5.525279 | 0.07871164 | NP | NP | NP | 6.95759 | 43.30823 | 0.09390266 | 7.487661 | 7.390943 | 0.09171455 | 7.821088 | 2.281706 | 0.09353408 | NP | NP | NP | 8.033592 | 11.96999 | 0.1046537
2189 | 3.909749 | 26.68506 | 0.05749256 |  |  |  | 4.012809 | 142.9296 | 0.06050816 | 4.508565 | 12.09009 | 0.06168401 |  |  |  | 5.679846 | 22.23325 | 0.1120208 | 6.385666 | 5.499599 | 0.07885988 | NP | NP | NP | 6.957575 | 43.32988 | 0.09398624 | 7.487616 | 7.398803 | 0.09184704 | 7.821278 | 2.256725 | 0.09351683 | NP | NP | NP | 8.033556 | 11.99283 | 0.1046294
2190 | 3.90973 | 26.5218 | 0.05757809 |  |  |  | 4.012804 | 143.2949 | 0.06050814 | 4.508619 | 12.05675 | 0.0617137 |  |  |  | 5.679885 | 22.25898 | 0.1119685 | 6.385662 | 5.519871 | 0.07859517 | NP | NP | NP | 6.957625 | 43.40742 | 0.0938636 | 7.487594 | 7.57412 | 0.09188206 | 7.82152 | 2.465133 | 0.09360087 | NP | NP | NP | 8.033602 | 11.94945 | 0.1046046
2191 | 3.909729 | 26.8275 | 0.05736103 |  |  |  | 4.01282 | 143.0065 | 0.06048268 | 4.508636 | 11.97122 | 0.06160818 |  |  |  | 5.67989 | 22.17611 | 0.1119151 | 6.385476 | 5.4808 | 0.07878618 | NP | NP | NP | 6.957633 | 43.27586 | 0.09394229 | 7.487673 | 7.538756 | 0.09211145 | 7.821463 | 2.44455 | 0.09350182 | NP | NP | NP | 8.033577 | 11.94388 | 0.1045526
2192 | 3.909748 | 26.61599 | 0.05749251 |  |  |  | 4.012827 | 143.324 | 0.0604831 | 4.508605 | 12.0715 | 0.06169547 |  |  |  | 5.679894 | 22.15326 | 0.1120045 | 6.3856 | 5.457351 | 0.07872828 | NP | NP | NP | 6.957644 | 43.36504 | 0.09400507 | 7.487658 | 7.500812 | 0.09169989 | 7.821372 | 2.382071 | 0.09288432 | NP | NP | NP | 8.03357 | 12.00225 | 0.1045822
2193 | 3.909736 | 26.65291 | 0.05742754 |  |  |  | 4.012817 | 142.9853 | 0.06049431 | 4.508672 | 12.04709 | 0.06175171 |  |  |  | 5.679939 | 22.16965 | 0.1118915 | 6.385502 | 5.533635 | 0.07866856 | NP | NP | NP | 6.957664 | 43.27534 | 0.09406669 | 7.487794 | 7.593946 | 0.09200048 | 7.821151 | 2.532957 | 0.09394531 | NP | NP | NP | 8.033643 | 12.0227 | 0.1045694
2194 | 3.909784 | 26.75955 | 0.05752204 |  |  |  | 4.012845 | 142.954 | 0.06052711 | 4.508661 | 12.09422 | 0.06172364 |  |  |  | 5.679917 | 22.21109 | 0.1117982 | 6.385598 | 5.551667 | 0.07881731 | NP | NP | NP | 6.957648 | 43.3781 | 0.0940133 | 7.487782 | 7.445115 | 0.09194058 | 7.821404 | 2.439836 | 0.09432881 | NP | NP | NP | 8.033663 | 12.01877 | 0.1047281
2195 | 3.909751 | 26.6707 | 0.05741886 |  |  |  | 4.012847 | 143.3471 | 0.06052389 | 4.508677 | 12.07466 | 0.06173441 |  |  |  | 5.67989 | 22.22784 | 0.1118173 | 6.385661 | 5.546565 | 0.07867042 | NP | NP | NP | 6.957676 | 43.33604 | 0.09407065 | 7.487862 | 7.485021 | 0.09186691 | 7.82139 | 2.409306 | 0.09392157 | NP | NP | NP | 8.033638 | 11.99428 | 0.1047417
2196 | 3.909767 | 26.54602 | 0.05754499 |  |  |  | 4.01283 | 142.7172 | 0.06051333 | 4.508666 | 12.00697 | 0.06151083 |  |  |  | 5.67992 | 22.18536 | 0.1118767 | 6.385602 | 5.553232 | 0.07857606 | NP | NP | NP | 6.957678 | 43.23107 | 0.09401743 | 7.487837 | 7.482951 | 0.09193125 | 7.821364 | 2.420602 | 0.09399736 | NP | NP | NP | 8.033637 | 11.966 | 0.1044932
2197 | 3.909818 | 26.90156 | 0.05747677 |  |  |  | 4.012862 | 143.3589 | 0.06044861 | 4.508752 | 12.05341 | 0.06148782 |  |  |  | 5.679946 | 22.28625 | 0.1118291 | 6.385711 | 5.497181 | 0.078707 | NP | NP | NP | 6.957688 | 43.34922 | 0.09405911 | 7.487851 | 7.536857 | 0.09183156 | 7.82107 | 2.440977 | 0.094335 | NP | NP | NP | 8.033662 | 12.10021 | 0.1043132
2198 | 3.909767 | 26.44526 | 0.05760294 |  |  |  | 4.012855 | 142.8715 | 0.06053191 | 4.508678 | 12.01778 | 0.0615649 |  |  |  | 5.679975 | 22.15265 | 0.1118783 | 6.385674 | 5.567272 | 0.0786919 | NP | NP | NP | 6.957698 | 43.28685 | 0.09393047 | 7.487918 | 7.558377 | 0.09163784 | 7.821529 | 2.452135 | 0.09439541 | NP | NP | NP | 8.033744 | 11.94136 | 0.1047244
2199 | 3.909785 | 26.55972 | 0.05751408 |  |  |  | 4.012854 | 143.271 | 0.06046711 | 4.508695 | 12.08664 | 0.06163617 |  |  |  | 5.67995 | 22.18784 | 0.1120221 | 6.385641 | 5.467582 | 0.07911156 | NP | NP | NP | 6.957687 | 43.41621 | 0.09407064 | 7.48778 | 7.521302 | 0.09202365 | 7.821431 | 2.422505 | 0.09416757 | NP | NP | NP | 8.033661 | 11.94824 | 0.1045292
2200 | 3.909763 | 26.94262 | 0.0572113 |  |  |  | 4.012863 | 143.3166 | 0.06048846 | 4.508728 | 12.06414 | 0.06180065 |  |  |  | 5.679956 | 22.23434 | 0.1117811 | 6.385695 | 5.564214 | 0.07873545 | NP | NP | NP | 6.957739 | 43.35 | 0.09399467 | 7.487703 | 7.52458 | 0.0919082 | 7.821453 | 2.45465 | 0.09387859 | NP | NP | NP | 8.033759 | 11.97947 | 0.1046798
2201 | 3.909775 | 26.51135 | 0.05746747 |  |  |  | 4.012861 | 142.9844 | 0.06051299 | 4.50871 | 12.04725 | 0.06147923 |  |  |  | 5.679953 | 22.16484 | 0.111893 | 6.385706 | 5.4673 | 0.07898276 | NP | NP | NP | 6.957744 | 43.26745 | 0.09396487 | 7.487754 | 7.336523 | 0.09171286 | 7.821412 | 2.310822 | 0.09322162 | NP | NP | NP | 8.033679 | 11.95826 | 0.1047025
2202 | 3.909794 | 26.88269 | 0.05735142 |  |  |  | 4.012889 | 143.279 | 0.06048626 | 4.508758 | 12.08479 | 0.06150287 |  |  |  | 5.679931 | 22.28877 | 0.1118402 | 6.385781 | 5.519456 | 0.07905741 | NP | NP | NP | 6.957737 | 43.43392 | 0.0939579 | 7.487822 | 7.335941 | 0.09164637 | 7.821422 | 2.269481 | 0.09320173 | NP | NP | NP | 8.033649 | 12.05257 | 0.1046735
2203 | 3.909788 | 26.51408 | 0.0574688 |  |  |  | 4.012865 | 143.3811 | 0.06047734 | 4.508739 | 12.15892 | 0.06162159 |  |  |  | 5.679951 | 22.31001 | 0.1118576 | 6.385733 | 5.547104 | 0.07857362 | NP | NP | NP | 6.957743 | 43.39199 | 0.09392032 | 7.487896 | 7.512395 | 0.09185353 | 7.821305 | 2.414896 | 0.09409795 | NP | NP | NP | 8.033738 | 11.97811 | 0.1045704
2204 | 3.909803 | 26.84172 | 0.05745066 |  |  |  | 4.012888 | 143.308 | 0.06047138 | 4.50879 | 12.06138 | 0.06166936 |  |  |  | 5.679992 | 22.24292 | 0.1117871 | 6.385784 | 5.529466 | 0.07874947 | NP | NP | NP | 6.957734 | 43.3498 | 0.09394703 | 7.487951 | 7.466029 | 0.09181391 | 7.821575 | 2.354314 | 0.09377741 | NP | NP | NP | 8.033818 | 12.02205 | 0.1046177
2205 | 3.909776 | 26.73138 | 0.05741818 |  |  |  | 4.012891 | 143.2871 | 0.06047688 | 4.508801 | 12.07123 | 0.06162721 |  |  |  | 5.679959 | 22.2027 | 0.1118369 | 6.385716 | 5.548437 | 0.07882468 | NP | NP | NP | 6.957731 | 43.36274 | 0.0939666 | 7.487897 | 7.53323 | 0.09190902 | 7.821601 | 2.407239 | 0.09398617 | NP | NP | NP | 8.033762 | 12.01406 | 0.104385
2206 | 3.90984 | 26.58762 | 0.05748767 |  |  |  | 4.012893 | 143.2049 | 0.0605055 | 4.508763 | 12.12592 | 0.0617452 |  |  |  | 5.680015 | 22.24913 | 0.1118998 | 6.385815 | 5.513623 | 0.0789474 | NP | NP | NP | 6.957767 | 43.3092 | 0.09405091 | 7.487863 | 7.486981 | 0.09203363 | 7.821667 | 2.34347 | 0.09364912 | NP | NP | NP | 8.033709 | 11.96975 | 0.1047887
2207 | 3.909818 | 26.87777 | 0.05740247 |  |  |  | 4.012923 | 143.4564 | 0.0604596 | 4.508754 | 12.09998 | 0.06183404 |  |  |  | 5.680023 | 22.20984 | 0.1119686 | 6.385725 | 5.56068 | 0.07893225 | NP | NP | NP | 6.957807 | 43.43511 | 0.09392322 | 7.48794 | 7.558298 | 0.09147105 | 7.821597 | 2.410385 | 0.09397438 | NP | NP | NP | 8.033805 | 12.00807 | 0.1045255
2208 | 3.909868 | 26.70361 | 0.05757533 |  |  |  | 4.012928 | 143.1594 | 0.06050663 | 4.508855 | 12.10028 | 0.06164301 |  |  |  | 5.680007 | 22.2823 | 0.1118461 | 6.385798 | 5.461711 | 0.07905415 | NP | NP | NP | 6.957805 | 43.38609 | 0.09401006 | 7.487897 | 7.531105 | 0.09179784 | 7.821832 | 2.413259 | 0.09406023 | NP | NP | NP | 8.033848 | 12.02204 | 0.1046469
2209 | 3.909891 | 26.811 | 0.0574909 |  |  |  | 4.012919 | 143.4365 | 0.06049404 | 4.50884 | 12.08488 | 0.0616001 |  |  |  | 5.68002 | 22.20711 | 0.1119047 | 6.385856 | 5.510088 | 0.07895162 | NP | NP | NP | 6.957815 | 43.52396 | 0.09393168 | 7.488014 | 7.62162 | 0.09174298 | 7.821605 | 2.514733 | 0.09404376 | NP | NP | NP | 8.033836 | 12.01404 | 0.1045214
2210 | 3.909882 | 26.87424 | 0.05741539 |  |  |  | 4.012935 | 143.2982 | 0.06051044 | 4.508851 | 12.01828 | 0.06145901 |  |  |  | 5.680026 | 22.31703 | 0.1118348 | 6.385887 | 5.49814 | 0.07867661 | NP | NP | NP | 6.957796 | 43.47364 | 0.09404828 | 7.487928 | 7.484991 | 0.09195738 | 7.821875 | 2.432375 | 0.0925088 | NP | NP | NP | 8.033851 | 12.00982 | 0.1046813
2211 | 3.909829 | 26.80568 | 0.05743666 |  |  |  | 4.01292 | 143.5135 | 0.06047765 | 4.508762 | 12.10628 | 0.06170545 |  |  |  | 5.680005 | 22.31134 | 0.1118976 | 6.385865 | 5.487654 | 0.07883495 | NP | NP | NP | 6.957806 | 43.42435 | 0.09397938 | 7.488047 | 7.534083 | 0.0918229 | 7.821484 | 2.429094 | 0.09353715 | NP | NP | NP | 8.033849 | 11.99259 | 0.1046789
2212 | 3.909852 | 26.85662 | 0.05746662 |  |  |  | 4.012931 | 143.4743 | 0.06047441 | 4.508776 | 12.08562 | 0.0616736 |  |  |  | 5.680056 | 22.21263 | 0.1119457 | 6.385924 | 5.479666 | 0.07885325 | NP | NP | NP | 6.957824 | 43.40584 | 0.09400051 | 7.488046 | 7.455408 | 0.09175237 | 7.82163 | 2.358956 | 0.09386623 | NP | NP | NP | 8.033833 | 11.97097 | 0.1046306
2213 | 3.909875 | 26.84206 | 0.05738297 |  |  |  | 4.012946 | 143.1424 | 0.0605015 | 4.508845 | 12.03027 | 0.06150377 |  |  |  | 5.680084 | 22.21426 | 0.1120004 | 6.385898 | 5.527617 | 0.0786599 | NP | NP | NP | 6.957845 | 43.55912 | 0.09398971 | 7.488035 | 7.470447 | 0.09189302 | 7.821449 | 2.358289 | 0.09311126 | NP | NP | NP | 8.03384 | 11.99012 | 0.1045446
2214 | 3.909894 | 26.83362 | 0.05738728 |  |  |  | 4.012931 | 143.3301 | 0.06048801 | 4.508831 | 12.11239 | 0.06179938 |  |  |  | 5.680024 | 22.26598 | 0.1119286 | 6.385827 | 5.571506 | 0.07859929 | NP | NP | NP | 6.957845 | 43.41635 | 0.09398882 | 7.488066 | 7.548963 | 0.09195069 | 7.821729 | 2.480699 | 0.09349457 | NP | NP | NP | 8.033911 | 12.07811 | 0.1043495
2215 | 3.909922 | 26.63985 | 0.05753507 |  |  |  | 4.012932 | 143.3585 | 0.06048446 | 4.508833 | 12.18791 | 0.06185639 |  |  |  | 5.68007 | 22.25394 | 0.1118686 | 6.385826 | 5.515897 | 0.07900459 | NP | NP | NP | 6.957827 | 43.47774 | 0.09389827 | 7.488018 | 7.410943 | 0.09157762 | 7.82171 | 2.281457 | 0.09380559 | NP | NP | NP | 8.033841 | 12.05557 | 0.1043009
2216 | 3.909893 | 26.51025 | 0.05746945 |  |  |  | 4.01293 | 143.3137 | 0.06050143 | 4.508813 | 12.13483 | 0.0618724 |  |  |  | 5.680036 | 22.34214 | 0.1119047 | 6.385896 | 5.542727 | 0.07888042 | NP | NP | NP | 6.957862 | 43.47152 | 0.09394412 | 7.48804 | 7.472848 | 0.09183331 | 7.821698 | 2.36737 | 0.09407413 | NP | NP | NP | 8.033929 | 12.03451 | 0.1046136
2217 | 3.909912 | 26.56939 | 0.05757219 |  |  |  | 4.012951 | 143.3428 | 0.06053068 | 4.508834 | 12.16414 | 0.06164852 |  |  |  | 5.680108 | 22.32546 | 0.1117522 | 6.385925 | 5.511106 | 0.0788576 | NP | NP | NP | 6.957875 | 43.41649 | 0.09394664 | 7.488009 | 7.51396 | 0.09193002 | 7.821662 | 2.374544 | 0.09372401 | NP | NP | NP | 8.033868 | 12.00624 | 0.1046406
2218 | 3.910089 | 262.2632 | 0.05737328 |  |  |  | 4.013093 | 1401.488 | 0.06044998 | 4.50906 | 118.4814 | 0.06167655 |  |  |  | 5.680277 | 217.0199 | 0.1118491 | 6.386199 | 54.65172 | 0.07864184 | NP | NP | NP | 6.958095 | 422.9179 | 0.09395047 | 7.488218 | 65.6603 | 0.0916923 | 7.822364 | 16.55866 | 0.09238008 | NP | NP | NP | 8.03397 | 117.0907 | 0.1045665
2219 | 3.910335 | 262.4984 | 0.05741533 |  |  |  | 4.013259 | 1403.943 | 0.06045068 | 4.509312 | 119.0263 | 0.06169151 |  |  |  | 5.680483 | 217.7951 | 0.111771 | 6.386562 | 54.56931 | 0.07866481 | NP | NP | NP | 6.958383 | 424.9894 | 0.09392964 | 7.488749 | 70.49523 | 0.09160892 | 7.822682 | 20.85314 | 0.09262893 | NP | NP | NP | 8.034411 | 117.5437 | 0.1044899
2220 | 3.910522 | 263.2335 | 0.05732515 |  |  |  | 4.013411 | 1403.474 | 0.06041733 | 4.509555 | 118.3939 | 0.06150767 |  |  |  | 5.680745 | 217.7805 | 0.1117601 | 6.386937 | 54.37492 | 0.07861507 | NP | NP | NP | 6.958646 | 425.014 | 0.0938699 | 7.489196 | 72.43926 | 0.09166072 | 7.822939 | 22.49362 | 0.09297497 | NP | NP | NP | 8.034777 | 117.6421 | 0.1044222
2221 | 3.910719 | 261.7921 | 0.05740001 |  |  |  | 4.013553 | 1399.803 | 0.06042513 | 4.509775 | 118.6056 | 0.06157011 |  |  |  | 5.680913 | 217.5241 | 0.1116954 | 6.387203 | 54.51874 | 0.07860668 | NP | NP | NP | 6.958896 | 424.8189 | 0.093856 | 7.489572 | 72.92563 | 0.09165507 | 7.823401 | 23.11628 | 0.09314107 | NP | NP | NP | 8.03508 | 116.8663 | 0.104523
2222 | 3.910906 | 262.0591 | 0.05729493 |  |  |  | 4.013687 | 1400.528 | 0.06040219 | 4.510003 | 118.4995 | 0.06154036 |  |  |  | 5.681127 | 217.5594 | 0.111716 | 6.387508 | 55.46417 | 0.0784769 | NP | NP | NP | 6.959123 | 423.0694 | 0.09384378 | 7.489921 | 72.11319 | 0.09147018 | 7.823751 | 22.22783 | 0.09284107 | NP | NP | NP | 8.03534 | 117.2285 | 0.104463
2223 | 3.911077 | 259.0857 | 0.05732925 |  |  |  | 4.013819 | 1396.642 | 0.0604041 | 4.51015 | 117.8527 | 0.0615545 |  |  |  | 5.6813 | 216.9602 | 0.1116012 | 6.38778 | 54.80351 | 0.07836309 | NP | NP | NP | 6.959353 | 424.3316 | 0.09380675 | 7.490257 | 72.39312 | 0.09136492 | 7.824088 | 22.54917 | 0.09297168 | NP | NP | NP | 8.035609 | 117.2417 | 0.1043766
2224 | 3.911253 | 259.1733 | 0.05736258 |  |  |  | 4.013947 | 1395.811 | 0.06039198 | 4.510363 | 117.6738 | 0.06134469 |  |  |  | 5.681466 | 217.0275 | 0.1115915 | 6.38807 | 54.36026 | 0.07841198 | NP | NP | NP | 6.95958 | 424.5752 | 0.09380545 | 7.49055 | 72.82499 | 0.091542 | 7.824437 | 22.92056 | 0.0928076 | NP | NP | NP | 8.035892 | 117.0166 | 0.1043565
2225 | 3.911417 | 261.4246 | 0.05725056 |  |  |  | 4.014067 | 1396.604 | 0.06037215 | 4.510578 | 117.8564 | 0.06140326 |  |  |  | 5.681655 | 216.9351 | 0.1115946 | 6.38832 | 54.66504 | 0.07845484 | NP | NP | NP | 6.959801 | 424.2239 | 0.09380845 | 7.490878 | 72.53721 | 0.09132641 | 7.824761 | 22.49026 | 0.09275085 | NP | NP | NP | 8.036107 | 117.0656 | 0.1044268
2226 | 3.911579 | 258.9945 | 0.05736211 |  |  |  | 4.014189 | 1391.626 | 0.06039189 | 4.510721 | 117.3676 | 0.06139299 |  |  |  | 5.681822 | 216.3601 | 0.1115534 | 6.388587 | 54.18289 | 0.07844873 | NP | NP | NP | 6.959998 | 423.7366 | 0.09378104 | 7.491117 | 72.91719 | 0.09143385 | 7.824975 | 22.70333 | 0.09285272 | NP | NP | NP | 8.036359 | 116.5422 | 0.104314
2227 | 3.91172 | 258.2294 | 0.05730435 |  |  |  | 4.014289 | 1392.17 | 0.06035589 | 4.510886 | 117.827 | 0.06135493 |  |  |  | 5.68197 | 216.5602 | 0.1115635 | 6.388819 | 55.43445 | 0.07825105 | NP | NP | NP | 6.960175 | 422.7226 | 0.09378925 | 7.491395 | 70.13774 | 0.09127069 | 7.825463 | 20.17097 | 0.09221605 | NP | NP | NP | 8.036526 | 116.6045 | 0.1043418
2228 | 3.911856 | 258.6456 | 0.05724937 |  |  |  | 4.014402 | 1393.013 | 0.06034264 | 4.51106 | 117.6474 | 0.06114546 |  |  |  | 5.682123 | 217.0666 | 0.1114583 | 6.3891 | 54.99014 | 0.07828086 | NP | NP | NP | 6.960361 | 423.2088 | 0.09376891 | 7.491702 | 72.20552 | 0.09117942 | 7.825734 | 22.11906 | 0.09243302 | NP | NP | NP | 8.036785 | 116.8899 | 0.1042559
2229 | 3.912008 | 258.6929 | 0.05726778 |  |  |  | 4.014504 | 1392.732 | 0.06035033 | 4.511226 | 117.608 | 0.06134571 |  |  |  | 5.682263 | 216.7661 | 0.1114674 | 6.389289 | 55.07628 | 0.07825297 | NP | NP | NP | 6.960556 | 424.2754 | 0.09372169 | 7.492042 | 72.81796 | 0.09114605 | 7.826028 | 22.55915 | 0.09213231 | NP | NP | NP | 8.037006 | 116.9312 | 0.1043268
2230 | 3.91213 | 258.9975 | 0.05726473 |  |  |  | 4.014608 | 1394.032 | 0.06033886 | 4.511372 | 117.6552 | 0.06154614 |  |  |  | 5.682415 | 217.5346 | 0.1114402 | 6.389509 | 54.89455 | 0.07830423 | NP | NP | NP | 6.960739 | 425.4089 | 0.09365031 | 7.492245 | 73.17479 | 0.09125369 | 7.826293 | 22.8036 | 0.09213874 | NP | NP | NP | 8.037225 | 116.9186 | 0.1042821
2231 | 3.912258 | 259.5707 | 0.0571801 |  |  |  | 4.014708 | 1395.817 | 0.06030153 | 4.51151 | 117.9382 | 0.06129494 |  |  |  | 5.682554 | 217.9831 | 0.1113745 | 6.389697 | 55.56078 | 0.0782913 | NP | NP | NP | 6.960888 | 422.7765 | 0.0938479 | 7.49259 | 74.19338 | 0.09107828 | 7.8265 | 23.56421 | 0.09284831 | NP | NP | NP | 8.037441 | 117.2188 | 0.1043014
2232 | 3.91237 | 259.2153 | 0.05722367 |  |  |  | 4.014791 | 1393.237 | 0.06031672 | 4.511628 | 117.5243 | 0.06185255 |  |  |  | 5.682671 | 217.3116 | 0.1113873 | 6.389963 | 54.72018 | 0.07817259 | NP | NP | NP | 6.961071 | 424.6632 | 0.09366824 | 7.492779 | 72.10306 | 0.09079239 | 7.826757 | 21.63244 | 0.09255843 | NP | NP | NP | 8.037561 | 116.8672 | 0.1043134
2233 | 3.912515 | 259.5619 | 0.05717564 |  |  |  | 4.014895 | 1395.009 | 0.06031589 | 4.511827 | 117.343 | 0.06134671 |  |  |  | 5.682817 | 217.2306 | 0.1114039 | 6.390165 | 55.4918 | 0.07809166 | NP | NP | NP | 6.961219 | 424.8814 | 0.09369459 | 7.49298 | 71.84014 | 0.09079797 | 7.827048 | 21.31654 | 0.09220489 | NP | NP | NP | 8.037732 | 117.5123 | 0.1041527
2234 | 3.912647 | 258.1137 | 0.05735267 |  |  |  | 4.014981 | 1392.557 | 0.06034926 | 4.511979 | 118.5034 | 0.06129971 |  |  |  | 5.682927 | 217.6035 | 0.1113 | 6.390341 | 54.66653 | 0.07813217 | NP | NP | NP | 6.96136 | 426.2955 | 0.09360717 | 7.49321 | 71.9901 | 0.09092893 | 7.827315 | 21.58743 | 0.09201964 | NP | NP | NP | 8.037969 | 117.2991 | 0.1041461
2235 | 3.91276 | 259.0652 | 0.05718558 |  |  |  | 4.015071 | 1393.478 | 0.06032522 | 4.512069 | 117.9225 | 0.06131409 |  |  |  | 5.683065 | 217.1675 | 0.1113779 | 6.390509 | 55.39069 | 0.07813862 | NP | NP | NP | 6.961511 | 425.0062 | 0.09367185 | 7.493476 | 73.89834 | 0.09096993 | 7.827411 | 23.2474 | 0.09224432 | NP | NP | NP | 8.038154 | 117.3918 | 0.1041668
2236 | 3.912903 | 260.235 | 0.05719847 |  |  |  | 4.015162 | 1393.169 | 0.06027829 | 4.512213 | 117.8306 | 0.06120772 |  |  |  | 5.683173 | 217.7683 | 0.1112952 | 6.390723 | 54.93191 | 0.07815834 | NP | NP | NP | 6.961661 | 425.0918 | 0.09363187 | 7.493717 | 74.88558 | 0.0908707 | 7.82767 | 23.88199 | 0.09247143 | NP | NP | NP | 8.03836 | 117.3096 | 0.1041382
2237 | 3.912969 | 260.5568 | 0.05703457 |  |  |  | 4.015233 | 1395.692 | 0.06027338 | 4.512416 | 118.3605 | 0.06093391 |  |  |  | 5.68328 | 218.2662 | 0.1112962 | 6.3909 | 55.10665 | 0.07810661 | NP | NP | NP | 6.961793 | 425.8896 | 0.09364303 | 7.493866 | 73.281 | 0.09096658 | 7.827994 | 22.66493 | 0.09181291 | NP | NP | NP | 8.038495 | 117.4806 | 0.104182
2238 | 3.913092 | 267.0019 | 0.05715495 |  |  |  | 4.01532 | 1432.269 | 0.06030734 | 4.512477 | 121.2747 | 0.06105506 |  |  |  | 5.683402 | 223.6248 | 0.1112374 | 6.3911 | 56.5185 | 0.07815167 | NP | NP | NP | 6.961941 | 437.4831 | 0.093569 | 7.49406 | 75.40421 | 0.09092952 | 7.828249 | 23.15187 | 0.09193272 | NP | NP | NP | 8.038669 | 120.4244 | 0.1041289
2239 | 3.913189 | 267.8851 | 0.05713871 |  |  |  | 4.015404 | 1435.271 | 0.06030516 | 4.512579 | 121.5959 | 0.06159068 |  |  |  | 5.683538 | 224.7976 | 0.1112514 | 6.39125 | 57.3679 | 0.0781432 | NP | NP | NP | 6.962081 | 437.4143 | 0.09369487 | 7.494325 | 76.8745 | 0.09091557 | 7.828286 | 24.35363 | 0.09232464 | NP | NP | NP | 8.038836 | 120.9893 | 0.1040999
2240 | 3.913285 | 265.3648 | 0.05727098 |  |  |  | 4.015466 | 1433.125 | 0.06030171 | 4.51271 | 121.3233 | 0.0610864 |  |  |  | 5.683623 | 224.2604 | 0.1112345 | 6.391405 | 56.10508 | 0.07822815 | NP | NP | NP | 6.962224 | 439.7008 | 0.09354575 | 7.494474 | 75.90431 | 0.09086159 | 7.828483 | 23.6872 | 0.09182417 | NP | NP | NP | 8.038974 | 120.8767 | 0.104084
2241 | 3.913353 | 266.573 | 0.05707997 |  |  |  | 4.015539 | 1434.355 | 0.06031027 | 4.512785 | 120.8808 | 0.06111735 |  |  |  | 5.683726 | 224.6327 | 0.1111923 | 6.391541 | 56.87975 | 0.07803591 | NP | NP | NP | 6.962333 | 437.9621 | 0.09361189 | 7.494689 | 75.5275 | 0.0906703 | 7.828833 | 23.30239 | 0.09178539 | NP | NP | NP | 8.039116 | 120.8698 | 0.104141
2242 | 3.913475 | 267.9641 | 0.05702092 |  |  |  | 4.015618 | 1433.98 | 0.06029039 | 4.512908 | 120.7742 | 0.06155724 |  |  |  | 5.683829 | 224.5637 | 0.1112007 | 6.39174 | 56.89186 | 0.07788184 | NP | NP | NP | 6.962449 | 438.3245 | 0.0936067 | 7.494836 | 75.19412 | 0.09077903 | 7.828989 | 23.08467 | 0.09140313 | NP | NP | NP | 8.039255 | 121.0587 | 0.1040212
2243 | 3.913572 | 267.8127 | 0.05709049 |  |  |  | 4.015686 | 1433.098 | 0.06027022 | 4.513061 | 121.2997 | 0.06098809 |  |  |  | 5.683929 | 224.3661 | 0.1112308 | 6.391867 | 56.70218 | 0.07789925 | NP | NP | NP | 6.962565 | 438.6639 | 0.09358977 | 7.494968 | 73.08716 | 0.09052647 | 7.829266 | 21.02561 | 0.0914387 | NP | NP | NP | 8.039333 | 121.0349 | 0.1040067
2244 | 3.913653 | 264.8059 | 0.05725463 |  |  |  | 4.015745 | 1430.78 | 0.06028656 | 4.513157 | 121.4836 | 0.06088592 |  |  |  | 5.68401 | 224.2659 | 0.1111966 | 6.392015 | 57.16739 | 0.07789465 | NP | NP | NP | 6.962684 | 437.5765 | 0.09357644 | 7.495152 | 73.75185 | 0.09048336 | 7.829309 | 21.62903 | 0.09161184 | NP | NP | NP | 8.039465 | 121.0484 | 0.1039938
2245 | 3.913749 | 265.3519 | 0.05718276 |  |  |  | 4.015808 | 1429.465 | 0.06026773 | 4.513213 | 121.279 | 0.06113038 |  |  |  | 5.684097 | 223.7681 | 0.1111601 | 6.392171 | 56.43383 | 0.07787585 | NP | NP | NP | 6.9628 | 438.4294 | 0.09352261 | 7.495373 | 76.13373 | 0.09053198 | 7.829516 | 23.74512 | 0.09209424 | NP | NP | NP | 8.039665 | 120.7601 | 0.1040978
2246 | 3.913809 | 264.9645 | 0.05713758 |  |  |  | 4.015871 | 1423.815 | 0.0602534 | 4.513308 | 119.8386 | 0.0609595 |  |  |  | 5.684181 | 222.9624 | 0.1110892 | 6.392304 | 56.36952 | 0.07790059 | NP | NP | NP | 6.962901 | 435.9551 | 0.09351054 | 7.49556 | 77.07097 | 0.09061406 | 7.829534 | 24.72943 | 0.09212558 | NP | NP | NP | 8.039813 | 120.7985 | 0.1038776
2247 | 3.913898 | 263.2466 | 0.05719072 |  |  |  | 4.015931 | 1420.669 | 0.06027804 | 4.513461 | 120.9991 | 0.06072418 |  |  |  | 5.684262 | 222.9632 | 0.1111108 | 6.392444 | 56.40995 | 0.07786839 | NP | NP | NP | 6.963002 | 436.2663 | 0.09351101 | 7.495607 | 74.73595 | 0.09071084 | 7.82997 | 22.75669 | 0.09122717 | NP | NP | NP | 8.039894 | 119.9176 | 0.1040065
2248 | 3.91398 | 264.713 | 0.05707391 |  |  |  | 4.015985 | 1423.768 | 0.06023132 | 4.513487 | 120.2583 | 0.06109252 |  |  |  | 5.684352 | 223.3887 | 0.1110721 | 6.392552 | 55.95969 | 0.07784741 | NP | NP | NP | 6.963113 | 437.4995 | 0.09351206 | 7.495778 | 74.8083 | 0.0905348 | 7.830025 | 22.57819 | 0.09146916 | NP | NP | NP | 8.039992 | 120.4395 | 0.1039176
2249 | 3.914049 | 264.8143 | 0.05707821 |  |  |  | 4.016046 | 1425.267 | 0.06022888 | 4.51357 | 120.5055 | 0.06113088 |  |  |  | 5.684439 | 223.2817 | 0.1111116 | 6.392662 | 56.00775 | 0.07789395 | NP | NP | NP | 6.963207 | 437.752 | 0.09348658 | 7.495914 | 74.44197 | 0.09062692 | 7.830212 | 22.3667 | 0.09166431 | NP | NP | NP | 8.040095 | 120.415 | 0.1040508
2250 | 3.914127 | 263.7319 | 0.05712147 |  |  |  | 4.016098 | 1423.023 | 0.06024853 | 4.513674 | 120.4809 | 0.06101571 |  |  |  | 5.68452 | 223.1993 | 0.1111203 | 6.39276 | 56.43717 | 0.07796255 | NP | NP | NP | 6.963289 | 436.4683 | 0.09351749 | 7.49608 | 75.65683 | 0.0906489 | 7.830242 | 23.40727 | 0.09150993 | NP | NP | NP | 8.040266 | 120.497 | 0.1039353
2251 | 3.914216 | 263.9459 | 0.05708797 |  |  |  | 4.016157 | 1422.182 | 0.06021968 | 4.513735 | 119.9806 | 0.06095318 |  |  |  | 5.684598 | 223.2624 | 0.111033 | 6.392909 | 56.86786 | 0.07762333 | NP | NP | NP | 6.963385 | 435.7117 | 0.09348346 | 7.496244 | 76.48898 | 0.09051894 | 7.830366 | 24.08263 | 0.09145565 | NP | NP | NP | 8.040376 | 120.2095 | 0.1039689
2252 | 3.914279 | 263.223 | 0.05711805 |  |  |  | 4.016202 | 1418.399 | 0.06024931 | 4.513844 | 119.8016 | 0.06111071 |  |  |  | 5.68466 | 222.4263 | 0.111064 | 6.393021 | 56.1774 | 0.07777279 | NP | NP | NP | 6.963492 | 436.1179 | 0.09343984 | 7.496322 | 73.14341 | 0.09056997 | 7.830716 | 21.48526 | 0.09071983 | NP | NP | NP | 8.040424 | 119.8416 | 0.103887
2253 | 3.91432 | 263.7888 | 0.05702556 |  |  |  | 4.016259 | 1420.188 | 0.06021354 | 4.513907 | 119.4483 | 0.06085577 |  |  |  | 5.684732 | 222.6428 | 0.111005 | 6.393108 | 56.48327 | 0.07783264 | NP | NP | NP | 6.963572 | 435.988 | 0.09347882 | 7.49651 | 76.1449 | 0.09058345 | 7.830714 | 23.76281 | 0.09195584 | NP | NP | NP | 8.040589 | 120.0081 | 0.1040047
2254 | 3.914424 | 264.7046 | 0.05706371 |  |  |  | 4.016315 | 1417.252 | 0.06022979 | 4.513999 | 120.0653 | 0.06112232 |  |  |  | 5.684799 | 222.7276 | 0.1110179 | 6.393211 | 56.10601 | 0.07789751 | NP | NP | NP | 6.963664 | 436.6063 | 0.09340357 | 7.496578 | 74.54638 | 0.09044472 | 7.830857 | 22.41712 | 0.09105082 | NP | NP | NP | 8.040638 | 119.8916 | 0.1039838
2255 | 3.914456 | 263.4734 | 0.05709243 |  |  |  | 4.016351 | 1419.059 | 0.06021084 | 4.514054 | 119.6733 | 0.06103619 |  |  |  | 5.684873 | 222.4289 | 0.1110585 | 6.393332 | 55.86076 | 0.07782846 | NP | NP | NP | 6.963754 | 437.2972 | 0.09342601 | 7.496777 | 76.57536 | 0.09045006 | 7.830875 | 24.20111 | 0.09149313 | NP | NP | NP | 8.040775 | 120.1153 | 0.103972
2256 | 3.914533 | 265.0437 | 0.05698575 |  |  |  | 4.016407 | 1418.159 | 0.06021851 | 4.514143 | 119.7224 | 0.06088253 |  |  |  | 5.684949 | 222.1913 | 0.1110157 | 6.39341 | 56.66973 | 0.07776905 | NP | NP | NP | 6.963813 | 435.2236 | 0.09349077 | 7.49687 | 74.82262 | 0.09041466 | 7.83111 | 22.83643 | 0.09112212 | NP | NP | NP | 8.040864 | 119.9554 | 0.1039458
2257 | 3.914606 | 263.5116 | 0.05710745 |  |  |  | 4.01645 | 1418.01 | 0.06022083 | 4.514211 | 119.9397 | 0.06098036 |  |  |  | 5.684999 | 222.6311 | 0.1109684 | 6.393527 | 56.65685 | 0.0776616 | NP | NP | NP | 6.963903 | 435.8159 | 0.09344077 | 7.496963 | 75.17694 | 0.09050711 | 7.831269 | 22.97471 | 0.09145472 | NP | NP | NP | 8.040942 | 120.025 | 0.1038864
2258 | 3.914677 | 265.1495 | 0.05708339 |  |  |  | 4.0165 | 1424.796 | 0.06019769 | 4.514274 | 119.6784 | 0.06070379 |  |  |  | 5.685066 | 223.583 | 0.1110154 | 6.393622 | 56.22918 | 0.07785301 | NP | NP | NP | 6.964 | 439.5385 | 0.09336833 | 7.497092 | 75.72096 | 0.09030654 | 7.831413 | 23.35605 | 0.091025 | NP | NP | NP | 8.041063 | 120.626 | 0.1038624
2259 | 3.914715 | 264.0197 | 0.05705204 |  |  |  | 4.01653 | 1424.42 | 0.06020708 | 4.51431 | 120.3263 | 0.06102686 |  |  |  | 5.685128 | 223.6499 | 0.1109456 | 6.393728 | 56.65793 | 0.07777141 | NP | NP | NP | 6.964052 | 437.3156 | 0.09346271 | 7.49723 | 75.80662 | 0.09015297 | 7.831545 | 23.16157 | 0.09139295 | NP | NP | NP | 8.041124 | 120.4181 | 0.1039776
2260 | 3.914781 | 264.195 | 0.05706765 |  |  |  | 4.016577 | 1423.716 | 0.06021778 | 4.51438 | 120.9634 | 0.06104651 |  |  |  | 5.685181 | 223.6136 | 0.1109602 | 6.393837 | 56.76851 | 0.07764642 | NP | NP | NP | 6.964131 | 438.1916 | 0.09332654 | 7.497306 | 75.71672 | 0.09038173 | 7.831667 | 23.39955 | 0.09096408 | NP | NP | NP | 8.041213 | 120.6362 | 0.1038603
2261 | 3.914834 | 267.8393 | 0.05686121 |  |  |  | 4.016624 | 1428.501 | 0.06016289 | 4.514484 | 120.2827 | 0.06073712 |  |  |  | 5.685269 | 224.5229 | 0.110922 | 6.393877 | 57.2887 | 0.07764645 | NP | NP | NP | 6.964187 | 438.7281 | 0.09341572 | 7.497401 | 75.92147 | 0.09033812 | 7.83171 | 23.10568 | 0.09141448 | NP | NP | NP | 8.041268 | 120.8339 | 0.1039644
2262 | 3.914833 | 266.1038 | 0.05696685 |  |  |  | 4.016655 | 1429.612 | 0.06018653 | 4.514549 | 120.3484 | 0.06032134 |  |  |  | 5.68531 | 224.4503 | 0.1109504 | 6.393961 | 56.92715 | 0.07768874 | NP | NP | NP | 6.964271 | 440.2566 | 0.09340687 | 7.497518 | 76.99054 | 0.09029143 | 7.8317 | 24.27935 | 0.09174127 | NP | NP | NP | 8.041399 | 120.9403 | 0.1039152
2263 | 3.914914 | 264.9987 | 0.0569902 |  |  |  | 4.016698 | 1424.86 | 0.06017282 | 4.514565 | 119.9196 | 0.06093974 |  |  |  | 5.68536 | 223.8646 | 0.1109221 | 6.39406 | 56.41055 | 0.07768094 | NP | NP | NP | 6.964338 | 439.9315 | 0.09336296 | 7.497659 | 77.97612 | 0.09027636 | 7.831849 | 25.05591 | 0.09165919 | NP | NP | NP | 8.041492 | 120.9115 | 0.1038654
2264 | 3.914978 | 263.9448 | 0.0570454 |  |  |  | 4.016733 | 1422.64 | 0.06018547 | 4.514635 | 120.2639 | 0.06098076 |  |  |  | 5.6854 | 223.2497 | 0.1109739 | 6.39413 | 57.02445 | 0.07739263 | NP | NP | NP | 6.964405 | 438.1203 | 0.09337405 | 7.497723 | 77.35675 | 0.09055721 | 7.83199 | 24.76021 | 0.09141388 | NP | NP | NP | 8.041561 | 120.4051 | 0.103918
2265 | 3.915014 | 266.9445 | 0.05673708 |  |  |  | 4.016773 | 1422.408 | 0.06017106 | 4.514728 | 119.5355 | 0.06077799 |  |  |  | 5.685473 | 223.3069 | 0.1109276 | 6.394211 | 56.80522 | 0.07765355 | NP | NP | NP | 6.964455 | 437.5945 | 0.09344002 | 7.497788 | 76.02545 | 0.09034461 | 7.832062 | 23.5535 | 0.09134448 | NP | NP | NP | 8.041607 | 120.5562 | 0.1039406
2266 | 3.91508 | 266.093 | 0.05691501 |  |  |  | 4.01681 | 1422.568 | 0.06018199 | 4.514743 | 120.4784 | 0.06102226 |  |  |  | 5.685521 | 223.2392 | 0.1109713 | 6.394312 | 56.7969 | 0.07756443 | NP | NP | NP | 6.964525 | 437.7472 | 0.09337304 | 7.497899 | 76.27397 | 0.09011481 | 7.832156 | 23.48742 | 0.09089248 | NP | NP | NP | 8.04167 | 120.8444 | 0.1037285
2267 | 3.915118 | 264.638 | 0.0570058 |  |  |  | 4.016843 | 1421.82 | 0.06018099 | 4.514777 | 120.2081 | 0.0610888 |  |  |  | 5.685574 | 223.554 | 0.1109421 | 6.394424 | 56.67835 | 0.07758656 | NP | NP | NP | 6.964576 | 438.3004 | 0.09336143 | 7.497992 | 76.8278 | 0.0902631 | 7.83223 | 24.04253 | 0.09078272 | NP | NP | NP | 8.041753 | 120.7565 | 0.1037278
2268 | 3.915161 | 263.8834 | 0.05713466 |  |  |  | 4.016875 | 1421.478 | 0.06019148 | 4.514846 | 120.2199 | 0.06099065 |  |  |  | 5.685602 | 223.6068 | 0.1109037 | 6.394441 | 56.22922 | 0.07768201 | NP | NP | NP | 6.964643 | 439.3107 | 0.09334079 | 7.498102 | 76.24635 | 0.09013861 | 7.832296 | 23.72647 | 0.09122002 | NP | NP | NP | 8.04181 | 120.7398 | 0.1038286
2269 | 3.915219 | 264.9496 | 0.05691481 |  |  |  | 4.016908 | 1420.787 | 0.06016321 | 4.514896 | 119.4904 | 0.0608884 |  |  |  | 5.685648 | 223.1688 | 0.1108876 | 6.394515 | 56.63834 | 0.07762075 | NP | NP | NP | 6.964705 | 437.4328 | 0.0934105 | 7.49816 | 76.08479 | 0.0901852 | 7.832572 | 23.82395 | 0.09142434 | NP | NP | NP | 8.041888 | 120.148 | 0.1039082
2270 | 3.915246 | 265.458 | 0.05691113 |  |  |  | 4.016938 | 1423.56 | 0.06013303 | 4.514927 | 119.3475 | 0.0607492 |  |  |  | 5.685691 | 223.3756 | 0.1108811 | 6.394576 | 56.74583 | 0.07763522 | NP | NP | NP | 6.964757 | 438.7595 | 0.09335145 | 7.498241 | 75.96154 | 0.09028808 | 7.832544 | 23.21842 | 0.09098678 | NP | NP | NP | 8.041929 | 120.5314 | 0.1037962
2271 | 3.91531 | 266.2598 | 0.056969 |  |  |  | 4.016975 | 1421.656 | 0.06015392 | 4.514991 | 120.1495 | 0.06081809 |  |  |  | 5.685751 | 223.1832 | 0.1109508 | 6.394648 | 56.95939 | 0.0774507 | NP | NP | NP | 6.964811 | 438.1232 | 0.09337997 | 7.49828 | 75.0346 | 0.09018511 | 7.83273 | 22.78872 | 0.09083234 | NP | NP | NP | 8.04201 | 120.5827 | 0.1038736
2272 | 3.915328 | 264.1548 | 0.05701383 |  |  |  | 4.016999 | 1418.976 | 0.0601585 | 4.515051 | 120.0265 | 0.06091215 |  |  |  | 5.685789 | 223.0786 | 0.1109109 | 6.394761 | 56.26004 | 0.07760976 | NP | NP | NP | 6.964851 | 438.2929 | 0.0933484 | 7.498408 | 76.48964 | 0.09023391 | 7.832635 | 24.04951 | 0.09148249 | NP | NP | NP | 8.042098 | 120.4489 | 0.1037886
2273 | 3.915372 | 265.4292 | 0.05686916 |  |  |  | 4.01703 | 1419.436 | 0.06013413 | 4.51511 | 119.3829 | 0.06069483 |  |  |  | 5.685828 | 223.1561 | 0.1108739 | 6.394822 | 56.48644 | 0.07752983 | NP | NP | NP | 6.964906 | 437.5542 | 0.09336875 | 7.498483 | 76.00467 | 0.09016286 | 7.832794 | 23.34568 | 0.09090769 | NP | NP | NP | 8.042118 | 120.4832 | 0.1037733
2274 | 3.915414 | 262.7298 | 0.05705983 |  |  |  | 4.017059 | 1415.434 | 0.06017198 | 4.51513 | 120.1885 | 0.06097299 |  |  |  | 5.68587 | 222.7445 | 0.1108996 | 6.394855 | 56.34567 | 0.07762332 | NP | NP | NP | 6.964951 | 436.8068 | 0.09335267 | 7.498505 | 74.45938 | 0.09004256 | 7.83294 | 21.99212 | 0.09102177 | NP | NP | NP | 8.042136 | 120.2649 | 0.103907
2275 | 3.915451 | 266.8029 | 0.05672768 |  |  |  | 4.017092 | 1417.387 | 0.06011048 | 4.515198 | 119.9261 | 0.0607002 |  |  |  | 5.685922 | 222.7588 | 0.1108978 | 6.394929 | 56.51915 | 0.07751307 | NP | NP | NP | 6.965006 | 437.4035 | 0.09319672 | 7.49854 | 73.80468 | 0.09019351 | 7.832999 | 21.83347 | 0.09109005 | NP | NP | NP | 8.042218 | 120.1389 | 0.1037997
2276 | 3.915472 | 266.8394 | 0.05678702 |  |  |  | 4.017119 | 1418.485 | 0.06014454 | 4.515245 | 119.7086 | 0.06092878 |  |  |  | 5.68594 | 222.9334 | 0.1108812 | 6.394974 | 57.74329 | 0.07730835 | NP | NP | NP | 6.96505 | 436.2332 | 0.09339552 | 7.498654 | 76.15668 | 0.09003079 | 7.833043 | 23.51821 | 0.09112204 | NP | NP | NP | 8.042306 | 120.3926 | 0.1038587
2277 | 3.915515 | 265.7292 | 0.05689841 |  |  |  | 4.017138 | 1417.848 | 0.06012241 | 4.515227 | 119.4374 | 0.06083134 |  |  |  | 5.685971 | 222.8306 | 0.1108449 | 6.394994 | 56.60354 | 0.07741537 | NP | NP | NP | 6.965091 | 437.4796 | 0.09333139 | 7.498724 | 75.57584 | 0.09002366 | 7.833054 | 22.91554 | 0.09087781 | NP | NP | NP | 8.042335 | 120.4962 | 0.1037483
2278 | 3.915567 | 264.4099 | 0.05690444 |  |  |  | 4.017168 | 1411.957 | 0.0601639 | 4.515304 | 119.6348 | 0.06095317 |  |  |  | 5.686026 | 222.4481 | 0.1108225 | 6.395074 | 56.50126 | 0.07750339 | NP | NP | NP | 6.96514 | 436.1624 | 0.09332834 | 7.49871 | 72.94114 | 0.09029653 | 7.833268 | 20.86354 | 0.09074328 | NP | NP | NP | 8.042339 | 119.9261 | 0.1038039
2279 | 3.915585 | 264.3928 | 0.056966 |  |  |  | 4.017196 | 1414.397 | 0.06015038 | 4.515387 | 120.1288 | 0.06052689 |  |  |  | 5.686052 | 222.8805 | 0.1108219 | 6.395135 | 56.37581 | 0.07756875 | NP | NP | NP | 6.965184 | 437.2307 | 0.09329218 | 7.498869 | 75.95283 | 0.09021105 | 7.833115 | 23.46126 | 0.09078387 | NP | NP | NP | 8.04242 | 120.2792 | 0.1037028
2280 | 3.915617 | 265.0466 | 0.0569062 |  |  |  | 4.01722 | 1415.205 | 0.06013978 | 4.515397 | 119.6047 | 0.06067411 |  |  |  | 5.686103 | 222.9216 | 0.1108484 | 6.395201 | 56.56987 | 0.07728457 | NP | NP | NP | 6.965242 | 436.8355 | 0.09330579 | 7.498938 | 75.87028 | 0.0899921 | 7.833274 | 23.25228 | 0.09097293 | NP | NP | NP | 8.0425 | 120.1735 | 0.1037316
2281 | 3.915651 | 262.078 | 0.0567453 |  |  |  | 4.017241 | 1407.048 | 0.0600846 | 4.515479 | 117.8925 | 0.06069826 |  |  |  | 5.686127 | 221.3896 | 0.1107271 | 6.395313 | 56.2643 | 0.0771748 | NP | NP | NP | 6.965298 | 434.6816 | 0.0932527 | 7.499105 | 75.61021 | 0.08993447 | 7.833567 | 23.21774 | 0.09087316 | NP | NP | NP | 8.042588 | 118.8155 | 0.1038416
2282 | 3.9157 | 264.5082 | 0.05697809 |  |  |  | 4.017271 | 1412.443 | 0.06009298 | 4.515473 | 118.8993 | 0.06057381 |  |  |  | 5.68616 | 222.7194 | 0.110811 | 6.395296 | 56.66279 | 0.07748152 | NP | NP | NP | 6.965297 | 435.7775 | 0.09323314 | 7.499055 | 76.22664 | 0.09006701 | 7.833337 | 23.77643 | 0.09136735 | NP | NP | NP | 8.042617 | 119.9391 | 0.1038106
2283 | 3.915675 | 262.5294 | 0.05672622 |  |  |  | 4.017273 | 1407.295 | 0.06014198 | 4.515469 | 118.5785 | 0.06077519 |  |  |  | 5.686196 | 221.1513 | 0.1108202 | 6.395351 | 55.68723 | 0.07759967 | NP | NP | NP | 6.965348 | 435.0798 | 0.09330672 | 7.49909 | 75.53119 | 0.0901166 | 7.833534 | 23.26034 | 0.09091155 | NP | NP | NP | 8.042652 | 119.4045 | 0.1037946
2284 | 3.915749 | 264.7234 | 0.05680084 |  |  |  | 4.01731 | 1410.916 | 0.06014587 | 4.515514 | 118.7629 | 0.0609017 |  |  |  | 5.686229 | 222.2629 | 0.110783 | 6.395421 | 55.96015 | 0.07760363 | NP | NP | NP | 6.965395 | 435.9417 | 0.0933453 | 7.499157 | 76.14339 | 0.09018022 | 7.83362 | 23.8313 | 0.09067323 | NP | NP | NP | 8.042702 | 119.7452 | 0.1037427
2285 | 3.915763 | 264.1901 | 0.05689683 |  |  |  | 4.017337 | 1411.497 | 0.06012578 | 4.51555 | 118.615 | 0.06076715 |  |  |  | 5.686267 | 222.0045 | 0.110815 | 6.395424 | 57.26663 | 0.07744368 | NP | NP | NP | 6.965432 | 434.146 | 0.09334572 | 7.49928 | 76.50437 | 0.08996363 | 7.833542 | 24.19175 | 0.09146226 | NP | NP | NP | 8.042763 | 119.9386 | 0.1038122
2286 | 3.915787 | 262.9893 | 0.05679584 |  |  |  | 4.017353 | 1409.645 | 0.06017269 | 4.515585 | 119.844 | 0.06062962 |  |  |  | 5.68628 | 221.886 | 0.110833 | 6.395506 | 56.29953 | 0.07753664 | NP | NP | NP | 6.96546 | 435.5974 | 0.09335111 | 7.499325 | 76.82036 | 0.08996094 | 7.833618 | 24.27436 | 0.09149199 | NP | NP | NP | 8.042802 | 119.3959 | 0.1038937
2287 | 3.915828 | 263.6949 | 0.05686729 |  |  |  | 4.01738 | 1407.598 | 0.06012088 | 4.515623 | 118.8352 | 0.06077725 |  |  |  | 5.686319 | 221.6377 | 0.110773 | 6.395537 | 56.1145 | 0.07755002 | NP | NP | NP | 6.965502 | 434.9754 | 0.09328963 | 7.499291 | 73.18693 | 0.09003795 | 7.833772 | 21.26746 | 0.09072943 | NP | NP | NP | 8.042746 | 119.654 | 0.1037622
2288 | 3.91586 | 263.5297 | 0.05684295 |  |  |  | 4.0174 | 1407.402 | 0.0601368 | 4.515643 | 119.1722 | 0.0608676 |  |  |  | 5.686335 | 221.7136 | 0.110813 | 6.395595 | 56.82651 | 0.07744344 | NP | NP | NP | 6.965532 | 433.9338 | 0.09331887 | 7.499433 | 76.69894 | 0.08995057 | 7.83376 | 24.22253 | 0.09089645 | NP | NP | NP | 8.042896 | 119.5729 | 0.1037986
2289 | 3.915894 | 262.8698 | 0.05701915 |  |  |  | 4.01742 | 1408.321 | 0.0601334 | 4.515691 | 119.3401 | 0.06098046 |  |  |  | 5.686368 | 221.6623 | 0.1107403 | 6.395652 | 55.70605 | 0.07765387 | NP | NP | NP | 6.965568 | 436.2252 | 0.09327081 | 7.499418 | 75.93413 | 0.09009912 | 7.833829 | 23.74275 | 0.09078769 | NP | NP | NP | 8.042919 | 119.8715 | 0.1037861
2290 | 3.915919 | 264.6399 | 0.0568266 |  |  |  | 4.017441 | 1409.047 | 0.06010423 | 4.515708 | 118.6187 | 0.06084198 |  |  |  | 5.686404 | 221.7594 | 0.1107666 | 6.39569 | 56.57374 | 0.07758733 | NP | NP | NP | 6.965604 | 434.5215 | 0.09330858 | 7.499528 | 76.60578 | 0.09013344 | 7.833859 | 24.33514 | 0.09130972 | NP | NP | NP | 8.042977 | 119.8346 | 0.1037989
2291 | 3.915963 | 265.458 | 0.05680795 |  |  |  | 4.017468 | 1405.86 | 0.06011234 | 4.515782 | 118.6348 | 0.06084404 |  |  |  | 5.68643 | 221.3558 | 0.1107668 | 6.39573 | 55.95813 | 0.0774669 | NP | NP | NP | 6.965644 | 435.0468 | 0.09330878 | 7.499601 | 77.36586 | 0.0899815 | 7.833882 | 24.982 | 0.09150944 | NP | NP | NP | 8.043033 | 119.5655 | 0.1037833
2292 | 3.915964 | 263.0847 | 0.05687246 |  |  |  | 4.017481 | 1406.484 | 0.06008278 | 4.51575 | 118.4331 | 0.06063689 |  |  |  | 5.686451 | 221.2359 | 0.110765 | 6.395776 | 55.7975 | 0.07764072 | NP | NP | NP | 6.965676 | 435.2576 | 0.09325689 | 7.499607 | 76.70945 | 0.08990976 | 7.833961 | 24.52591 | 0.09099358 | NP | NP | NP | 8.043067 | 119.5759 | 0.1037249
2293 | 3.915968 | 262.4147 | 0.05689958 |  |  |  | 4.017493 | 1405.898 | 0.06009235 | 4.51579 | 118.5252 | 0.06067116 |  |  |  | 5.686463 | 221.6145 | 0.1107252 | 6.395779 | 56.64238 | 0.07726421 | NP | NP | NP | 6.965693 | 433.8194 | 0.09329845 | 7.499645 | 75.23179 | 0.09001143 | 7.834051 | 23.10095 | 0.09119816 | NP | NP | NP | 8.043035 | 119.6804 | 0.10382
2294 | 3.916003 | 264.4301 | 0.05674807 |  |  |  | 4.017518 | 1404.206 | 0.06009475 | 4.515849 | 118.3341 | 0.06059741 |  |  |  | 5.686513 | 221.0145 | 0.1107648 | 6.395842 | 55.62534 | 0.07760443 | NP | NP | NP | 6.965738 | 434.4411 | 0.09328733 | 7.499742 | 76.14434 | 0.09000121 | 7.834103 | 23.98129 | 0.09098847 | NP | NP | NP | 8.043125 | 119.3627 | 0.1036959
2295 | 3.916046 | 262.2926 | 0.05688241 |  |  |  | 4.017533 | 1401.725 | 0.06013043 | 4.515862 | 118.9061 | 0.0609876 |  |  |  | 5.686508 | 221.0836 | 0.1107163 | 6.395877 | 56.05209 | 0.0773263 | NP | NP | NP | 6.965767 | 434.0559 | 0.09326887 | 7.499752 | 74.96492 | 0.08996122 | 7.834229 | 22.99866 | 0.09062424 | NP | NP | NP | 8.043125 | 119.3609 | 0.1038347